## IG110-50
| 2011-01-26 | 45.81406 |  | Unpurified IG-110
IG110-50, 10% loss 100% air 639.9°C
Oxidation Time (hrs) | Elasped Time (hrs) | Sample Mass (g) | Weight (%)
0 | 2.9133 | 45.8138 | 99.99944
0.0017 | 2.915 | 45.8138 | 99.99944
0.0034 | 2.9167 | 45.8138 | 99.99944
0.005 | 2.9183 | 45.8138 | 99.99944
0.0067 | 2.92 | 45.8138 | 99.99944
0.0083 | 2.9216 | 45.8138 | 99.99944
0.01 | 2.9233 | 45.8138 | 99.99944
0.0117 | 2.925 | 45.8138 | 99.99944
0.0133 | 2.9266 | 45.8138 | 99.99944
0.015 | 2.9283 | 45.8138 | 99.99944
0.0167 | 2.93 | 45.8138 | 99.99944
0.0184 | 2.9317 | 45.8138 | 99.99944
0.02 | 2.9333 | 45.8138 | 99.99944
0.0217 | 2.935 | 45.8138 | 99.99944
0.0234 | 2.9367 | 45.8138 | 99.99944
0.025 | 2.9383 | 45.8138 | 99.99944
0.0267 | 2.94 | 45.8138 | 99.99944
0.0283 | 2.9416 | 45.8138 | 99.99944
0.03 | 2.9433 | 45.8138 | 99.99944
0.0317 | 2.945 | 45.8138 | 99.99944
0.0333 | 2.9466 | 45.8138 | 99.99944
0.035 | 2.9483 | 45.8138 | 99.99944
0.0367 | 2.95 | 45.8137 | 99.99922
0.0384 | 2.9517 | 45.8137 | 99.99922
0.04 | 2.9533 | 45.8137 | 99.99922
0.0417 | 2.955 | 45.8137 | 99.99922
0.0434 | 2.9567 | 45.8137 | 99.99922
0.045 | 2.9583 | 45.8136 | 99.999
0.0467 | 2.96 | 45.8136 | 99.999
0.0483 | 2.9616 | 45.8136 | 99.999
0.05 | 2.9633 | 45.8135 | 99.99878
0.0517 | 2.965 | 45.8135 | 99.99878
0.0533 | 2.9666 | 45.8135 | 99.99878
0.055 | 2.9683 | 45.8134 | 99.99857
0.0567 | 2.97 | 45.8134 | 99.99857
0.0584 | 2.9717 | 45.8133 | 99.99835
0.06 | 2.9733 | 45.8133 | 99.99835
0.0617 | 2.975 | 45.8132 | 99.99813
0.0634 | 2.9767 | 45.8132 | 99.99813
0.065 | 2.9783 | 45.8131 | 99.99791
0.0667 | 2.98 | 45.8131 | 99.99791
0.0683 | 2.9816 | 45.813 | 99.99769
0.07 | 2.9833 | 45.8129 | 99.99747
0.0717 | 2.985 | 45.8129 | 99.99747
0.0734 | 2.9867 | 45.8128 | 99.99726
0.075 | 2.9883 | 45.8128 | 99.99726
0.0767 | 2.99 | 45.8127 | 99.99704
0.0784 | 2.9917 | 45.8127 | 99.99704
0.08 | 2.9933 | 45.8126 | 99.99682
0.0817 | 2.995 | 45.8125 | 99.9966
0.0833 | 2.9966 | 45.8125 | 99.9966
0.085 | 2.9983 | 45.8124 | 99.99638
0.0867 | 3 | 45.8123 | 99.99617
0.0883 | 3.0016 | 45.8123 | 99.99617
0.09 | 3.0033 | 45.8122 | 99.99595
0.0917 | 3.005 | 45.8121 | 99.99573
0.0933 | 3.0066 | 45.8121 | 99.99573
0.095 | 3.0083 | 45.812 | 99.99551
0.0967 | 3.01 | 45.8119 | 99.99529
0.0984 | 3.0117 | 45.8119 | 99.99529
0.1 | 3.0133 | 45.8118 | 99.99507
0.1017 | 3.015 | 45.8117 | 99.99486
0.1033 | 3.0166 | 45.8117 | 99.99486
0.105 | 3.0183 | 45.8116 | 99.99464
0.1067 | 3.02 | 45.8115 | 99.99442
0.1083 | 3.0216 | 45.8114 | 99.9942
0.11 | 3.0233 | 45.8113 | 99.99398
0.1117 | 3.025 | 45.8113 | 99.99398
0.1133 | 3.0266 | 45.8112 | 99.99376
0.115 | 3.0283 | 45.8111 | 99.99355
0.1167 | 3.03 | 45.811 | 99.99333
0.1184 | 3.0317 | 45.8109 | 99.99311
0.12 | 3.0333 | 45.8109 | 99.99311
0.1217 | 3.035 | 45.8108 | 99.99289
0.1234 | 3.0367 | 45.8107 | 99.99267
0.125 | 3.0383 | 45.8106 | 99.99245
0.1267 | 3.04 | 45.8105 | 99.99224
0.1283 | 3.0416 | 45.8104 | 99.99202
0.13 | 3.0433 | 45.8103 | 99.9918
0.1317 | 3.045 | 45.8102 | 99.99158
0.1333 | 3.0466 | 45.8102 | 99.99158
0.135 | 3.0483 | 45.8101 | 99.99136
0.1367 | 3.05 | 45.81 | 99.99114
0.1384 | 3.0517 | 45.8099 | 99.99093
0.14 | 3.0533 | 45.8098 | 99.99071
0.1417 | 3.055 | 45.8097 | 99.99049
0.1434 | 3.0567 | 45.8096 | 99.99027
0.145 | 3.0583 | 45.8095 | 99.99005
0.1467 | 3.06 | 45.8094 | 99.98984
0.1483 | 3.0616 | 45.8093 | 99.98962
0.15 | 3.0633 | 45.8092 | 99.9894
0.1517 | 3.065 | 45.8091 | 99.98918
0.1533 | 3.0666 | 45.809 | 99.98896
0.155 | 3.0683 | 45.8089 | 99.98874
0.1567 | 3.07 | 45.8088 | 99.98853
0.1583 | 3.0716 | 45.8087 | 99.98831
0.16 | 3.0733 | 45.8087 | 99.98831
0.1617 | 3.075 | 45.8086 | 99.98809
0.1633 | 3.0766 | 45.8085 | 99.98787
0.165 | 3.0783 | 45.8084 | 99.98765
0.1667 | 3.08 | 45.8083 | 99.98743
0.1683 | 3.0816 | 45.8082 | 99.98722
0.17 | 3.0833 | 45.8081 | 99.987
0.1717 | 3.085 | 45.808 | 99.98678
0.1734 | 3.0867 | 45.8079 | 99.98656
0.175 | 3.0883 | 45.8078 | 99.98634
0.1767 | 3.09 | 45.8077 | 99.98612
0.1784 | 3.0917 | 45.8076 | 99.98591
0.18 | 3.0933 | 45.8075 | 99.98569
0.1817 | 3.095 | 45.8074 | 99.98547
0.1833 | 3.0966 | 45.8073 | 99.98525
0.185 | 3.0983 | 45.8072 | 99.98503
0.1867 | 3.1 | 45.8071 | 99.98481
0.1883 | 3.1016 | 45.807 | 99.9846
0.19 | 3.1033 | 45.8069 | 99.98438
0.1917 | 3.105 | 45.8068 | 99.98416
0.1934 | 3.1067 | 45.8067 | 99.98394
0.195 | 3.1083 | 45.8066 | 99.98372
0.1967 | 3.11 | 45.8065 | 99.98351
0.1984 | 3.1117 | 45.8064 | 99.98329
0.2 | 3.1133 | 45.8062 | 99.98285
0.2017 | 3.115 | 45.8061 | 99.98263
0.2033 | 3.1166 | 45.806 | 99.98241
0.205 | 3.1183 | 45.8059 | 99.9822
0.2067 | 3.12 | 45.8058 | 99.98198
0.2083 | 3.1216 | 45.8057 | 99.98176
0.21 | 3.1233 | 45.8056 | 99.98154
0.2117 | 3.125 | 45.8055 | 99.98132
0.2134 | 3.1267 | 45.8053 | 99.98089
0.215 | 3.1283 | 45.8052 | 99.98067
0.2167 | 3.13 | 45.8051 | 99.98045
0.2184 | 3.1317 | 45.805 | 99.98023
0.22 | 3.1333 | 45.8049 | 99.98001
0.2217 | 3.135 | 45.8048 | 99.97979
0.2233 | 3.1366 | 45.8046 | 99.97936
0.225 | 3.1383 | 45.8045 | 99.97914
0.2267 | 3.14 | 45.8044 | 99.97892
0.2283 | 3.1416 | 45.8043 | 99.9787
0.23 | 3.1433 | 45.8042 | 99.97848
0.2317 | 3.145 | 45.8041 | 99.97827
0.2333 | 3.1466 | 45.8039 | 99.97783
0.235 | 3.1483 | 45.8038 | 99.97761
0.2367 | 3.15 | 45.8037 | 99.97739
0.2383 | 3.1516 | 45.8036 | 99.97718
0.24 | 3.1533 | 45.8035 | 99.97696
0.2417 | 3.155 | 45.8033 | 99.97652
0.2434 | 3.1567 | 45.8032 | 99.9763
0.245 | 3.1583 | 45.8031 | 99.97608
0.2467 | 3.16 | 45.803 | 99.97587
0.2484 | 3.1617 | 45.8028 | 99.97543
0.25 | 3.1633 | 45.8027 | 99.97521
0.2517 | 3.165 | 45.8026 | 99.97499
0.2534 | 3.1667 | 45.8025 | 99.97477
0.255 | 3.1683 | 45.8024 | 99.97456
0.2567 | 3.17 | 45.8022 | 99.97412
0.2583 | 3.1716 | 45.8021 | 99.9739
0.26 | 3.1733 | 45.802 | 99.97368
0.2617 | 3.175 | 45.8019 | 99.97346
0.2633 | 3.1766 | 45.8017 | 99.97303
0.265 | 3.1783 | 45.8016 | 99.97281
0.2667 | 3.18 | 45.8015 | 99.97259
0.2684 | 3.1817 | 45.8014 | 99.97237
0.27 | 3.1833 | 45.8012 | 99.97194
0.2717 | 3.185 | 45.8011 | 99.97172
0.2734 | 3.1867 | 45.801 | 99.9715
0.275 | 3.1883 | 45.8008 | 99.97106
0.2767 | 3.19 | 45.8007 | 99.97085
0.2783 | 3.1916 | 45.8006 | 99.97063
0.28 | 3.1933 | 45.8005 | 99.97041
0.2817 | 3.195 | 45.8003 | 99.96997
0.2833 | 3.1966 | 45.8002 | 99.96975
0.285 | 3.1983 | 45.8001 | 99.96954
0.2867 | 3.2 | 45.7999 | 99.9691
0.2883 | 3.2016 | 45.7998 | 99.96888
0.29 | 3.2033 | 45.7996 | 99.96844
0.2917 | 3.205 | 45.7995 | 99.96823
0.2933 | 3.2066 | 45.7994 | 99.96801
0.295 | 3.2083 | 45.7992 | 99.96757
0.2967 | 3.21 | 45.7991 | 99.96735
0.2984 | 3.2117 | 45.799 | 99.96713
0.3 | 3.2133 | 45.7988 | 99.9667
0.3017 | 3.215 | 45.7987 | 99.96648
0.3033 | 3.2166 | 45.7985 | 99.96604
0.305 | 3.2183 | 45.7984 | 99.96583
0.3067 | 3.22 | 45.7983 | 99.96561
0.3083 | 3.2216 | 45.7981 | 99.96517
0.31 | 3.2233 | 45.798 | 99.96495
0.3117 | 3.225 | 45.7978 | 99.96452
0.3133 | 3.2266 | 45.7977 | 99.9643
0.315 | 3.2283 | 45.7975 | 99.96386
0.3167 | 3.23 | 45.7974 | 99.96364
0.3184 | 3.2317 | 45.7972 | 99.96321
0.32 | 3.2333 | 45.7971 | 99.96299
0.3217 | 3.235 | 45.7969 | 99.96255
0.3233 | 3.2366 | 45.7968 | 99.96233
0.325 | 3.2383 | 45.7966 | 99.9619
0.3267 | 3.24 | 45.7965 | 99.96168
0.3284 | 3.2417 | 45.7963 | 99.96124
0.33 | 3.2433 | 45.7962 | 99.96102
0.3317 | 3.245 | 45.796 | 99.96059
0.3334 | 3.2467 | 45.7959 | 99.96037
0.335 | 3.2483 | 45.7957 | 99.95993
0.3367 | 3.25 | 45.7956 | 99.95971
0.3383 | 3.2516 | 45.7954 | 99.95928
0.34 | 3.2533 | 45.7953 | 99.95906
0.3417 | 3.255 | 45.7951 | 99.95862
0.3433 | 3.2566 | 45.795 | 99.9584
0.345 | 3.2583 | 45.7948 | 99.95797
0.3467 | 3.26 | 45.7947 | 99.95775
0.3483 | 3.2616 | 45.7945 | 99.95731
0.35 | 3.2633 | 45.7944 | 99.95709
0.3517 | 3.265 | 45.7942 | 99.95666
0.3533 | 3.2666 | 45.7941 | 99.95644
0.355 | 3.2683 | 45.7939 | 99.956
0.3567 | 3.27 | 45.7938 | 99.95578
0.3584 | 3.2717 | 45.7936 | 99.95535
0.36 | 3.2733 | 45.7935 | 99.95513
0.3617 | 3.275 | 45.7934 | 99.95491
0.3634 | 3.2767 | 45.7932 | 99.95447
0.365 | 3.2783 | 45.793 | 99.95404
0.3667 | 3.28 | 45.7929 | 99.95382
0.3684 | 3.2817 | 45.7927 | 99.95338
0.37 | 3.2833 | 45.7926 | 99.95317
0.3717 | 3.285 | 45.7924 | 99.95273
0.3734 | 3.2867 | 45.7923 | 99.95251
0.375 | 3.2883 | 45.7921 | 99.95207
0.3767 | 3.29 | 45.792 | 99.95186
0.3783 | 3.2916 | 45.7918 | 99.95142
0.38 | 3.2933 | 45.7916 | 99.95098
0.3817 | 3.295 | 45.7915 | 99.95076
0.3833 | 3.2966 | 45.7913 | 99.95033
0.385 | 3.2983 | 45.7912 | 99.95011
0.3867 | 3.3 | 45.791 | 99.94967
0.3883 | 3.3016 | 45.7908 | 99.94924
0.39 | 3.3033 | 45.7907 | 99.94902
0.3917 | 3.305 | 45.7905 | 99.94858
0.3933 | 3.3066 | 45.7904 | 99.94836
0.395 | 3.3083 | 45.7902 | 99.94793
0.3967 | 3.31 | 45.79 | 99.94749
0.3983 | 3.3116 | 45.7899 | 99.94727
0.4 | 3.3133 | 45.7897 | 99.94684
0.4017 | 3.315 | 45.7895 | 99.9464
0.4034 | 3.3167 | 45.7894 | 99.94618
0.405 | 3.3183 | 45.7892 | 99.94574
0.4067 | 3.32 | 45.789 | 99.94531
0.4084 | 3.3217 | 45.7889 | 99.94509
0.41 | 3.3233 | 45.7887 | 99.94465
0.4117 | 3.325 | 45.7885 | 99.94422
0.4133 | 3.3266 | 45.7884 | 99.944
0.415 | 3.3283 | 45.7882 | 99.94356
0.4167 | 3.33 | 45.788 | 99.94312
0.4183 | 3.3316 | 45.7879 | 99.94291
0.42 | 3.3333 | 45.7877 | 99.94247
0.4217 | 3.335 | 45.7875 | 99.94203
0.4233 | 3.3366 | 45.7873 | 99.9416
0.425 | 3.3383 | 45.7872 | 99.94138
0.4267 | 3.34 | 45.787 | 99.94094
0.4284 | 3.3417 | 45.7868 | 99.94051
0.43 | 3.3433 | 45.7866 | 99.94007
0.4317 | 3.345 | 45.7865 | 99.93985
0.4334 | 3.3467 | 45.7863 | 99.93941
0.435 | 3.3483 | 45.7861 | 99.93898
0.4367 | 3.35 | 45.7859 | 99.93854
0.4384 | 3.3517 | 45.7857 | 99.9381
0.44 | 3.3533 | 45.7855 | 99.93767
0.4417 | 3.355 | 45.7853 | 99.93723
0.4434 | 3.3567 | 45.7852 | 99.93701
0.445 | 3.3583 | 45.785 | 99.93658
0.4467 | 3.36 | 45.7848 | 99.93614
0.4483 | 3.3616 | 45.7846 | 99.9357
0.45 | 3.3633 | 45.7844 | 99.93527
0.4517 | 3.365 | 45.7842 | 99.93483
0.4533 | 3.3666 | 45.784 | 99.93439
0.455 | 3.3683 | 45.7838 | 99.93396
0.4567 | 3.37 | 45.7836 | 99.93352
0.4583 | 3.3716 | 45.7834 | 99.93308
0.46 | 3.3733 | 45.7832 | 99.93265
0.4617 | 3.375 | 45.783 | 99.93221
0.4633 | 3.3766 | 45.7829 | 99.93199
0.465 | 3.3783 | 45.7827 | 99.93156
0.4667 | 3.38 | 45.7825 | 99.93112
0.4684 | 3.3817 | 45.7823 | 99.93068
0.47 | 3.3833 | 45.7821 | 99.93025
0.4717 | 3.385 | 45.7819 | 99.92981
0.4734 | 3.3867 | 45.7817 | 99.92937
0.475 | 3.3883 | 45.7815 | 99.92894
0.4767 | 3.39 | 45.7813 | 99.9285
0.4784 | 3.3917 | 45.7811 | 99.92806
0.48 | 3.3933 | 45.7809 | 99.92763
0.4817 | 3.395 | 45.7807 | 99.92719
0.4833 | 3.3966 | 45.7805 | 99.92675
0.485 | 3.3983 | 45.7803 | 99.92632
0.4867 | 3.4 | 45.7801 | 99.92588
0.4883 | 3.4016 | 45.7798 | 99.92523
0.49 | 3.4033 | 45.7796 | 99.92479
0.4917 | 3.405 | 45.7794 | 99.92435
0.4933 | 3.4066 | 45.7792 | 99.92392
0.495 | 3.4083 | 45.779 | 99.92348
0.4967 | 3.41 | 45.7788 | 99.92304
0.4983 | 3.4116 | 45.7786 | 99.92261
0.5 | 3.4133 | 45.7784 | 99.92217
0.5017 | 3.415 | 45.7782 | 99.92173
0.5033 | 3.4166 | 45.778 | 99.9213
0.505 | 3.4183 | 45.7778 | 99.92086
0.5067 | 3.42 | 45.7776 | 99.92042
0.5083 | 3.4216 | 45.7773 | 99.91977
0.51 | 3.4233 | 45.7771 | 99.91933
0.5117 | 3.425 | 45.7769 | 99.9189
0.5134 | 3.4267 | 45.7767 | 99.91846
0.515 | 3.4283 | 45.7765 | 99.91802
0.5167 | 3.43 | 45.7763 | 99.91759
0.5183 | 3.4316 | 45.776 | 99.91693
0.52 | 3.4333 | 45.7758 | 99.9165
0.5217 | 3.435 | 45.7756 | 99.91606
0.5234 | 3.4367 | 45.7754 | 99.91562
0.525 | 3.4383 | 45.7751 | 99.91497
0.5267 | 3.44 | 45.7749 | 99.91453
0.5283 | 3.4416 | 45.7747 | 99.91409
0.53 | 3.4433 | 45.7745 | 99.91366
0.5317 | 3.445 | 45.7742 | 99.913
0.5333 | 3.4466 | 45.774 | 99.91257
0.535 | 3.4483 | 45.7738 | 99.91213
0.5367 | 3.45 | 45.7736 | 99.91169
0.5383 | 3.4516 | 45.7733 | 99.91104
0.54 | 3.4533 | 45.7731 | 99.9106
0.5417 | 3.455 | 45.7729 | 99.91017
0.5433 | 3.4566 | 45.7726 | 99.90951
0.545 | 3.4583 | 45.7724 | 99.90907
0.5467 | 3.46 | 45.7722 | 99.90864
0.5484 | 3.4617 | 45.7719 | 99.90798
0.55 | 3.4633 | 45.7717 | 99.90755
0.5517 | 3.465 | 45.7715 | 99.90711
0.5533 | 3.4666 | 45.7712 | 99.90645
0.555 | 3.4683 | 45.771 | 99.90602
0.5567 | 3.47 | 45.7708 | 99.90558
0.5584 | 3.4717 | 45.7705 | 99.90493
0.56 | 3.4733 | 45.7703 | 99.90449
0.5617 | 3.475 | 45.7701 | 99.90405
0.5634 | 3.4767 | 45.7698 | 99.9034
0.565 | 3.4783 | 45.7696 | 99.90296
0.5667 | 3.48 | 45.7693 | 99.90231
0.5683 | 3.4816 | 45.7691 | 99.90187
0.57 | 3.4833 | 45.7689 | 99.90143
0.5717 | 3.485 | 45.7686 | 99.90078
0.5733 | 3.4866 | 45.7684 | 99.90034
0.575 | 3.4883 | 45.7681 | 99.89969
0.5767 | 3.49 | 45.7679 | 99.89925
0.5783 | 3.4916 | 45.7676 | 99.8986
0.58 | 3.4933 | 45.7674 | 99.89816
0.5817 | 3.495 | 45.7671 | 99.89751
0.5833 | 3.4966 | 45.7669 | 99.89707
0.585 | 3.4983 | 45.7666 | 99.89641
0.5867 | 3.5 | 45.7664 | 99.89598
0.5883 | 3.5016 | 45.7661 | 99.89532
0.59 | 3.5033 | 45.7659 | 99.89489
0.5917 | 3.505 | 45.7656 | 99.89423
0.5933 | 3.5066 | 45.7654 | 99.89379
0.595 | 3.5083 | 45.7651 | 99.89314
0.5967 | 3.51 | 45.7649 | 99.8927
0.5984 | 3.5117 | 45.7646 | 99.89205
0.6 | 3.5133 | 45.7644 | 99.89161
0.6017 | 3.515 | 45.7641 | 99.89096
0.6033 | 3.5166 | 45.7638 | 99.8903
0.605 | 3.5183 | 45.7636 | 99.88987
0.6067 | 3.52 | 45.7633 | 99.88921
0.6083 | 3.5216 | 45.7631 | 99.88877
0.61 | 3.5233 | 45.7628 | 99.88812
0.6117 | 3.525 | 45.7625 | 99.88746
0.6133 | 3.5266 | 45.7623 | 99.88703
0.615 | 3.5283 | 45.762 | 99.88637
0.6167 | 3.53 | 45.7617 | 99.88572
0.6183 | 3.5316 | 45.7615 | 99.88528
0.62 | 3.5333 | 45.7612 | 99.88463
0.6217 | 3.535 | 45.7609 | 99.88397
0.6233 | 3.5366 | 45.7607 | 99.88354
0.625 | 3.5383 | 45.7604 | 99.88288
0.6267 | 3.54 | 45.7601 | 99.88223
0.6283 | 3.5416 | 45.7598 | 99.88157
0.63 | 3.5433 | 45.7596 | 99.88113
0.6317 | 3.545 | 45.7593 | 99.88048
0.6334 | 3.5467 | 45.759 | 99.87983
0.635 | 3.5483 | 45.7587 | 99.87917
0.6367 | 3.55 | 45.7585 | 99.87873
0.6383 | 3.5516 | 45.7582 | 99.87808
0.64 | 3.5533 | 45.7579 | 99.87742
0.6417 | 3.555 | 45.7576 | 99.87677
0.6434 | 3.5567 | 45.7573 | 99.87611
0.645 | 3.5583 | 45.7571 | 99.87568
0.6467 | 3.56 | 45.7568 | 99.87502
0.6484 | 3.5617 | 45.7565 | 99.87437
0.65 | 3.5633 | 45.7562 | 99.87371
0.6517 | 3.565 | 45.7559 | 99.87306
0.6533 | 3.5666 | 45.7557 | 99.87262
0.655 | 3.5683 | 45.7554 | 99.87197
0.6567 | 3.57 | 45.7551 | 99.87131
0.6583 | 3.5716 | 45.7548 | 99.87066
0.66 | 3.5733 | 45.7545 | 99.87
0.6617 | 3.575 | 45.7542 | 99.86935
0.6633 | 3.5766 | 45.754 | 99.86891
0.665 | 3.5783 | 45.7537 | 99.86826
0.6667 | 3.58 | 45.7534 | 99.8676
0.6683 | 3.5816 | 45.7531 | 99.86695
0.67 | 3.5833 | 45.7528 | 99.86629
0.6717 | 3.585 | 45.7525 | 99.86564
0.6733 | 3.5866 | 45.7522 | 99.86498
0.675 | 3.5883 | 45.7519 | 99.86433
0.6767 | 3.59 | 45.7516 | 99.86367
0.6783 | 3.5916 | 45.7513 | 99.86302
0.68 | 3.5933 | 45.751 | 99.86236
0.6817 | 3.595 | 45.7507 | 99.86171
0.6833 | 3.5966 | 45.7504 | 99.86105
0.685 | 3.5983 | 45.7501 | 99.8604
0.6867 | 3.6 | 45.7498 | 99.85974
0.6884 | 3.6017 | 45.7495 | 99.85909
0.69 | 3.6033 | 45.7492 | 99.85843
0.6917 | 3.605 | 45.7489 | 99.85778
0.6934 | 3.6067 | 45.7486 | 99.85712
0.695 | 3.6083 | 45.7483 | 99.85647
0.6967 | 3.61 | 45.748 | 99.85582
0.6983 | 3.6116 | 45.7477 | 99.85516
0.7 | 3.6133 | 45.7474 | 99.85451
0.7017 | 3.615 | 45.7471 | 99.85385
0.7033 | 3.6166 | 45.7468 | 99.8532
0.705 | 3.6183 | 45.7464 | 99.85232
0.7067 | 3.62 | 45.7461 | 99.85167
0.7083 | 3.6216 | 45.7458 | 99.85101
0.71 | 3.6233 | 45.7455 | 99.85036
0.7117 | 3.625 | 45.7452 | 99.8497
0.7134 | 3.6267 | 45.7449 | 99.84905
0.715 | 3.6283 | 45.7446 | 99.84839
0.7167 | 3.63 | 45.7442 | 99.84752
0.7184 | 3.6317 | 45.7439 | 99.84687
0.72 | 3.6333 | 45.7436 | 99.84621
0.7217 | 3.635 | 45.7433 | 99.84556
0.7233 | 3.6366 | 45.743 | 99.8449
0.725 | 3.6383 | 45.7427 | 99.84425
0.7267 | 3.64 | 45.7423 | 99.84337
0.7283 | 3.6416 | 45.742 | 99.84272
0.73 | 3.6433 | 45.7417 | 99.84206
0.7317 | 3.645 | 45.7414 | 99.84141
0.7333 | 3.6466 | 45.7411 | 99.84075
0.735 | 3.6483 | 45.7408 | 99.8401
0.7367 | 3.65 | 45.7404 | 99.83923
0.7383 | 3.6516 | 45.7401 | 99.83857
0.74 | 3.6533 | 45.7398 | 99.83792
0.7417 | 3.655 | 45.7395 | 99.83726
0.7433 | 3.6566 | 45.7391 | 99.83639
0.745 | 3.6583 | 45.7388 | 99.83573
0.7467 | 3.66 | 45.7385 | 99.83508
0.7484 | 3.6617 | 45.7382 | 99.83442
0.75 | 3.6633 | 45.7378 | 99.83355
0.7517 | 3.665 | 45.7375 | 99.8329
0.7533 | 3.6666 | 45.7372 | 99.83224
0.755 | 3.6683 | 45.7368 | 99.83137
0.7567 | 3.67 | 45.7365 | 99.83071
0.7583 | 3.6716 | 45.7362 | 99.83006
0.76 | 3.6733 | 45.7358 | 99.82919
0.7617 | 3.675 | 45.7355 | 99.82853
0.7633 | 3.6766 | 45.7351 | 99.82766
0.765 | 3.6783 | 45.7348 | 99.827
0.7667 | 3.68 | 45.7345 | 99.82635
0.7684 | 3.6817 | 45.7341 | 99.82548
0.77 | 3.6833 | 45.7338 | 99.82482
0.7717 | 3.685 | 45.7334 | 99.82395
0.7733 | 3.6866 | 45.7331 | 99.82329
0.775 | 3.6883 | 45.7327 | 99.82242
0.7767 | 3.69 | 45.7324 | 99.82176
0.7783 | 3.6916 | 45.7321 | 99.82111
0.78 | 3.6933 | 45.7317 | 99.82024
0.7817 | 3.695 | 45.7314 | 99.81958
0.7833 | 3.6966 | 45.731 | 99.81871
0.785 | 3.6983 | 45.7307 | 99.81805
0.7867 | 3.7 | 45.7303 | 99.81718
0.7883 | 3.7016 | 45.73 | 99.81653
0.79 | 3.7033 | 45.7296 | 99.81565
0.7917 | 3.705 | 45.7293 | 99.815
0.7934 | 3.7067 | 45.7289 | 99.81412
0.795 | 3.7083 | 45.7286 | 99.81347
0.7967 | 3.71 | 45.7282 | 99.8126
0.7984 | 3.7117 | 45.7279 | 99.81194
0.8 | 3.7133 | 45.7275 | 99.81107
0.8017 | 3.715 | 45.7272 | 99.81041
0.8033 | 3.7166 | 45.7268 | 99.80954
0.805 | 3.7183 | 45.7265 | 99.80889
0.8067 | 3.72 | 45.7261 | 99.80801
0.8083 | 3.7216 | 45.7257 | 99.80714
0.81 | 3.7233 | 45.7254 | 99.80649
0.8117 | 3.725 | 45.725 | 99.80561
0.8134 | 3.7267 | 45.7247 | 99.80496
0.815 | 3.7283 | 45.7243 | 99.80408
0.8167 | 3.73 | 45.724 | 99.80343
0.8184 | 3.7317 | 45.7236 | 99.80256
0.82 | 3.7333 | 45.7232 | 99.80168
0.8217 | 3.735 | 45.7229 | 99.80103
0.8233 | 3.7366 | 45.7225 | 99.80016
0.825 | 3.7383 | 45.7222 | 99.7995
0.8267 | 3.74 | 45.7218 | 99.79863
0.8283 | 3.7416 | 45.7214 | 99.79775
0.83 | 3.7433 | 45.7211 | 99.7971
0.8317 | 3.745 | 45.7207 | 99.79623
0.8334 | 3.7467 | 45.7203 | 99.79535
0.835 | 3.7483 | 45.72 | 99.7947
0.8367 | 3.75 | 45.7196 | 99.79383
0.8384 | 3.7517 | 45.7192 | 99.79295
0.84 | 3.7533 | 45.7189 | 99.7923
0.8417 | 3.755 | 45.7185 | 99.79142
0.8433 | 3.7566 | 45.7181 | 99.79055
0.845 | 3.7583 | 45.7178 | 99.7899
0.8467 | 3.76 | 45.7174 | 99.78902
0.8483 | 3.7616 | 45.717 | 99.78815
0.85 | 3.7633 | 45.7167 | 99.7875
0.8517 | 3.765 | 45.7163 | 99.78662
0.8533 | 3.7666 | 45.7159 | 99.78575
0.855 | 3.7683 | 45.7156 | 99.78509
0.8567 | 3.77 | 45.7152 | 99.78422
0.8583 | 3.7716 | 45.7148 | 99.78335
0.86 | 3.7733 | 45.7144 | 99.78248
0.8617 | 3.775 | 45.7141 | 99.78182
0.8634 | 3.7767 | 45.7137 | 99.78095
0.865 | 3.7783 | 45.7133 | 99.78007
0.8667 | 3.78 | 45.7129 | 99.7792
0.8684 | 3.7817 | 45.7126 | 99.77855
0.87 | 3.7833 | 45.7122 | 99.77767
0.8717 | 3.785 | 45.7118 | 99.7768
0.8733 | 3.7866 | 45.7115 | 99.77615
0.875 | 3.7883 | 45.7111 | 99.77527
0.8767 | 3.79 | 45.7107 | 99.7744
0.8783 | 3.7916 | 45.7103 | 99.77353
0.88 | 3.7933 | 45.71 | 99.77287
0.8817 | 3.795 | 45.7096 | 99.772
0.8833 | 3.7966 | 45.7092 | 99.77113
0.885 | 3.7983 | 45.7088 | 99.77025
0.8867 | 3.8 | 45.7085 | 99.7696
0.8884 | 3.8017 | 45.7081 | 99.76872
0.89 | 3.8033 | 45.7077 | 99.76785
0.8917 | 3.805 | 45.7073 | 99.76698
0.8933 | 3.8066 | 45.7069 | 99.7661
0.895 | 3.8083 | 45.7065 | 99.76523
0.8967 | 3.81 | 45.7061 | 99.76436
0.8983 | 3.8116 | 45.7058 | 99.7637
0.9 | 3.8133 | 45.7054 | 99.76283
0.9017 | 3.815 | 45.705 | 99.76196
0.9033 | 3.8166 | 45.7046 | 99.76108
0.905 | 3.8183 | 45.7042 | 99.76021
0.9067 | 3.82 | 45.7038 | 99.75934
0.9084 | 3.8217 | 45.7034 | 99.75847
0.91 | 3.8233 | 45.703 | 99.75759
0.9117 | 3.825 | 45.7026 | 99.75672
0.9134 | 3.8267 | 45.7022 | 99.75585
0.915 | 3.8283 | 45.7018 | 99.75497
0.9167 | 3.83 | 45.7014 | 99.7541
0.9183 | 3.8316 | 45.701 | 99.75323
0.92 | 3.8333 | 45.7006 | 99.75235
0.9217 | 3.835 | 45.7002 | 99.75148
0.9233 | 3.8366 | 45.6998 | 99.75061
0.925 | 3.8383 | 45.6994 | 99.74973
0.9267 | 3.84 | 45.699 | 99.74886
0.9283 | 3.8416 | 45.6986 | 99.74799
0.93 | 3.8433 | 45.6982 | 99.74711
0.9317 | 3.845 | 45.6978 | 99.74624
0.9333 | 3.8466 | 45.6974 | 99.74537
0.935 | 3.8483 | 45.697 | 99.7445
0.9367 | 3.85 | 45.6966 | 99.74362
0.9383 | 3.8516 | 45.6962 | 99.74275
0.94 | 3.8533 | 45.6958 | 99.74188
0.9417 | 3.855 | 45.6954 | 99.741
0.9434 | 3.8567 | 45.695 | 99.74013
0.945 | 3.8583 | 45.6946 | 99.73926
0.9467 | 3.86 | 45.6942 | 99.73838
0.9484 | 3.8617 | 45.6937 | 99.73729
0.95 | 3.8633 | 45.6933 | 99.73642
0.9517 | 3.865 | 45.6929 | 99.73555
0.9533 | 3.8666 | 45.6925 | 99.73467
0.955 | 3.8683 | 45.6921 | 99.7338
0.9567 | 3.87 | 45.6917 | 99.73293
0.9583 | 3.8716 | 45.6913 | 99.73205
0.96 | 3.8733 | 45.6909 | 99.73118
0.9617 | 3.875 | 45.6905 | 99.73031
0.9633 | 3.8766 | 45.6901 | 99.72943
0.965 | 3.8783 | 45.6897 | 99.72856
0.9667 | 3.88 | 45.6893 | 99.72769
0.9683 | 3.8816 | 45.6889 | 99.72682
0.97 | 3.8833 | 45.6885 | 99.72594
0.9717 | 3.885 | 45.6881 | 99.72507
0.9733 | 3.8866 | 45.6877 | 99.7242
0.975 | 3.8883 | 45.6873 | 99.72332
0.9767 | 3.89 | 45.6869 | 99.72245
0.9784 | 3.8917 | 45.6865 | 99.72158
0.98 | 3.8933 | 45.6861 | 99.7207
0.9817 | 3.895 | 45.6857 | 99.71983
0.9834 | 3.8967 | 45.6853 | 99.71896
0.985 | 3.8983 | 45.6849 | 99.71808
0.9867 | 3.9 | 45.6845 | 99.71721
0.9883 | 3.9016 | 45.6841 | 99.71634
0.99 | 3.9033 | 45.6837 | 99.71547
0.9917 | 3.905 | 45.6832 | 99.71437
0.9933 | 3.9066 | 45.6828 | 99.7135
0.995 | 3.9083 | 45.6824 | 99.71263
0.9967 | 3.91 | 45.682 | 99.71175
0.9983 | 3.9116 | 45.6816 | 99.71088
1 | 3.9133 | 45.6812 | 99.71001
1.0017 | 3.915 | 45.6808 | 99.70914
1.0033 | 3.9166 | 45.6804 | 99.70826
1.005 | 3.9183 | 45.6799 | 99.70717
1.0067 | 3.92 | 45.6795 | 99.7063
1.0084 | 3.9217 | 45.6791 | 99.70542
1.01 | 3.9233 | 45.6787 | 99.70455
1.0117 | 3.925 | 45.6783 | 99.70368
1.0134 | 3.9267 | 45.6778 | 99.70259
1.015 | 3.9283 | 45.6774 | 99.70171
1.0167 | 3.93 | 45.677 | 99.70084
1.0183 | 3.9316 | 45.6766 | 99.69997
1.02 | 3.9333 | 45.6762 | 99.69909
1.0217 | 3.935 | 45.6758 | 99.69822
1.0233 | 3.9366 | 45.6753 | 99.69713
1.025 | 3.9383 | 45.6749 | 99.69626
1.0267 | 3.94 | 45.6745 | 99.69538
1.0283 | 3.9416 | 45.6741 | 99.69451
1.03 | 3.9433 | 45.6737 | 99.69364
1.0317 | 3.945 | 45.6732 | 99.69255
1.0334 | 3.9467 | 45.6728 | 99.69167
1.035 | 3.9483 | 45.6724 | 99.6908
1.0367 | 3.95 | 45.672 | 99.68993
1.0384 | 3.9517 | 45.6715 | 99.68884
1.04 | 3.9533 | 45.6711 | 99.68796
1.0417 | 3.955 | 45.6707 | 99.68709
1.0434 | 3.9567 | 45.6703 | 99.68622
1.045 | 3.9583 | 45.6699 | 99.68534
1.0467 | 3.96 | 45.6694 | 99.68425
1.0484 | 3.9617 | 45.669 | 99.68338
1.05 | 3.9633 | 45.6686 | 99.68251
1.0517 | 3.965 | 45.6682 | 99.68163
1.0534 | 3.9667 | 45.6677 | 99.68054
1.055 | 3.9683 | 45.6673 | 99.67967
1.0567 | 3.97 | 45.6669 | 99.6788
1.0583 | 3.9716 | 45.6664 | 99.6777
1.06 | 3.9733 | 45.666 | 99.67683
1.0617 | 3.975 | 45.6656 | 99.67596
1.0633 | 3.9766 | 45.6652 | 99.67508
1.065 | 3.9783 | 45.6647 | 99.67399
1.0667 | 3.98 | 45.6643 | 99.67312
1.0684 | 3.9817 | 45.6639 | 99.67225
1.07 | 3.9833 | 45.6634 | 99.67116
1.0717 | 3.985 | 45.663 | 99.67028
1.0734 | 3.9867 | 45.6626 | 99.66941
1.075 | 3.9883 | 45.6622 | 99.66854
1.0767 | 3.99 | 45.6617 | 99.66745
1.0783 | 3.9916 | 45.6613 | 99.66657
1.08 | 3.9933 | 45.6609 | 99.6657
1.0817 | 3.995 | 45.6604 | 99.66461
1.0833 | 3.9966 | 45.66 | 99.66373
1.085 | 3.9983 | 45.6596 | 99.66286
1.0867 | 4 | 45.6591 | 99.66177
1.0883 | 4.0016 | 45.6587 | 99.6609
1.09 | 4.0033 | 45.6583 | 99.66002
1.0917 | 4.005 | 45.6578 | 99.65893
1.0933 | 4.0066 | 45.6574 | 99.65806
1.095 | 4.0083 | 45.657 | 99.65719
1.0967 | 4.01 | 45.6565 | 99.65609
1.0983 | 4.0116 | 45.6561 | 99.65522
1.1 | 4.0133 | 45.6556 | 99.65413
1.1017 | 4.015 | 45.6552 | 99.65326
1.1034 | 4.0167 | 45.6548 | 99.65238
1.105 | 4.0183 | 45.6543 | 99.65129
1.1067 | 4.02 | 45.6539 | 99.65042
1.1084 | 4.0217 | 45.6535 | 99.64955
1.11 | 4.0233 | 45.653 | 99.64846
1.1117 | 4.025 | 45.6526 | 99.64758
1.1133 | 4.0266 | 45.6521 | 99.64649
1.115 | 4.0283 | 45.6517 | 99.64562
1.1167 | 4.03 | 45.6513 | 99.64474
1.1183 | 4.0316 | 45.6508 | 99.64365
1.12 | 4.0333 | 45.6504 | 99.64278
1.1217 | 4.035 | 45.65 | 99.64191
1.1233 | 4.0366 | 45.6495 | 99.64082
1.125 | 4.0383 | 45.6491 | 99.63994
1.1267 | 4.04 | 45.6486 | 99.63885
1.1283 | 4.0416 | 45.6482 | 99.63798
1.13 | 4.0433 | 45.6478 | 99.63711
1.1317 | 4.045 | 45.6473 | 99.63601
1.1334 | 4.0467 | 45.6469 | 99.63514
1.135 | 4.0483 | 45.6465 | 99.63427
1.1367 | 4.05 | 45.646 | 99.63318
1.1384 | 4.0517 | 45.6456 | 99.6323
1.14 | 4.0533 | 45.6451 | 99.63121
1.1417 | 4.055 | 45.6447 | 99.63034
1.1433 | 4.0566 | 45.6443 | 99.62947
1.145 | 4.0583 | 45.6438 | 99.62837
1.1467 | 4.06 | 45.6434 | 99.6275
1.1483 | 4.0616 | 45.643 | 99.62663
1.15 | 4.0633 | 45.6425 | 99.62554
1.1517 | 4.065 | 45.6421 | 99.62466
1.1533 | 4.0666 | 45.6416 | 99.62357
1.155 | 4.0683 | 45.6412 | 99.6227
1.1567 | 4.07 | 45.6407 | 99.62161
1.1583 | 4.0716 | 45.6403 | 99.62073
1.16 | 4.0733 | 45.6398 | 99.61964
1.1617 | 4.075 | 45.6394 | 99.61877
1.1634 | 4.0767 | 45.6389 | 99.61768
1.165 | 4.0783 | 45.6385 | 99.61681
1.1667 | 4.08 | 45.6381 | 99.61593
1.1684 | 4.0817 | 45.6376 | 99.61484
1.17 | 4.0833 | 45.6372 | 99.61397
1.1717 | 4.085 | 45.6367 | 99.61288
1.1733 | 4.0866 | 45.6363 | 99.612
1.175 | 4.0883 | 45.6358 | 99.61091
1.1767 | 4.09 | 45.6354 | 99.61004
1.1783 | 4.0916 | 45.6349 | 99.60895
1.18 | 4.0933 | 45.6345 | 99.60807
1.1817 | 4.095 | 45.634 | 99.60698
1.1834 | 4.0967 | 45.6336 | 99.60611
1.185 | 4.0983 | 45.6331 | 99.60502
1.1867 | 4.1 | 45.6327 | 99.60415
1.1884 | 4.1017 | 45.6322 | 99.60305
1.19 | 4.1033 | 45.6318 | 99.60218
1.1917 | 4.105 | 45.6313 | 99.60109
1.1933 | 4.1066 | 45.6309 | 99.60022
1.195 | 4.1083 | 45.6304 | 99.59913
1.1967 | 4.11 | 45.63 | 99.59825
1.1984 | 4.1117 | 45.6295 | 99.59716
1.2 | 4.1133 | 45.629 | 99.59607
1.2017 | 4.115 | 45.6286 | 99.5952
1.2034 | 4.1167 | 45.6281 | 99.59411
1.205 | 4.1183 | 45.6277 | 99.59323
1.2067 | 4.12 | 45.6272 | 99.59214
1.2083 | 4.1216 | 45.6268 | 99.59127
1.21 | 4.1233 | 45.6263 | 99.59018
1.2117 | 4.125 | 45.6259 | 99.5893
1.2133 | 4.1266 | 45.6254 | 99.58821
1.215 | 4.1283 | 45.625 | 99.58734
1.2167 | 4.13 | 45.6245 | 99.58625
1.2183 | 4.1316 | 45.6241 | 99.58537
1.22 | 4.1333 | 45.6236 | 99.58428
1.2217 | 4.135 | 45.6231 | 99.58319
1.2233 | 4.1366 | 45.6227 | 99.58232
1.225 | 4.1383 | 45.6222 | 99.58123
1.2267 | 4.14 | 45.6218 | 99.58035
1.2283 | 4.1416 | 45.6213 | 99.57926
1.23 | 4.1433 | 45.6208 | 99.57817
1.2317 | 4.145 | 45.6204 | 99.5773
1.2334 | 4.1467 | 45.6199 | 99.57621
1.235 | 4.1483 | 45.6195 | 99.57533
1.2367 | 4.15 | 45.619 | 99.57424
1.2383 | 4.1516 | 45.6185 | 99.57315
1.24 | 4.1533 | 45.6181 | 99.57228
1.2417 | 4.155 | 45.6176 | 99.57119
1.2433 | 4.1566 | 45.6172 | 99.57031
1.245 | 4.1583 | 45.6167 | 99.56922
1.2467 | 4.16 | 45.6162 | 99.56813
1.2483 | 4.1616 | 45.6158 | 99.56726
1.25 | 4.1633 | 45.6153 | 99.56617
1.2517 | 4.165 | 45.6148 | 99.56507
1.2533 | 4.1666 | 45.6144 | 99.5642
1.255 | 4.1683 | 45.6139 | 99.56311
1.2567 | 4.17 | 45.6134 | 99.56202
1.2583 | 4.1716 | 45.613 | 99.56115
1.26 | 4.1733 | 45.6125 | 99.56005
1.2617 | 4.175 | 45.612 | 99.55896
1.2634 | 4.1767 | 45.6116 | 99.55809
1.265 | 4.1783 | 45.6111 | 99.557
1.2667 | 4.18 | 45.6106 | 99.55591
1.2684 | 4.1817 | 45.6102 | 99.55503
1.27 | 4.1833 | 45.6097 | 99.55394
1.2717 | 4.185 | 45.6092 | 99.55285
1.2733 | 4.1866 | 45.6088 | 99.55198
1.275 | 4.1883 | 45.6083 | 99.55089
1.2767 | 4.19 | 45.6078 | 99.5498
1.2783 | 4.1916 | 45.6074 | 99.54892
1.28 | 4.1933 | 45.6069 | 99.54783
1.2817 | 4.195 | 45.6064 | 99.54674
1.2833 | 4.1966 | 45.6059 | 99.54565
1.285 | 4.1983 | 45.6055 | 99.54478
1.2867 | 4.2 | 45.605 | 99.54368
1.2883 | 4.2016 | 45.6045 | 99.54259
1.29 | 4.2033 | 45.6041 | 99.54172
1.2917 | 4.205 | 45.6036 | 99.54063
1.2934 | 4.2067 | 45.6031 | 99.53954
1.295 | 4.2083 | 45.6027 | 99.53866
1.2967 | 4.21 | 45.6022 | 99.53757
1.2983 | 4.2116 | 45.6017 | 99.53648
1.3 | 4.2133 | 45.6012 | 99.53539
1.3017 | 4.215 | 45.6008 | 99.53452
1.3033 | 4.2166 | 45.6003 | 99.53343
1.305 | 4.2183 | 45.5998 | 99.53233
1.3067 | 4.22 | 45.5993 | 99.53124
1.3084 | 4.2217 | 45.5989 | 99.53037
1.31 | 4.2233 | 45.5984 | 99.52928
1.3117 | 4.225 | 45.5979 | 99.52819
1.3134 | 4.2267 | 45.5974 | 99.5271
1.315 | 4.2283 | 45.597 | 99.52622
1.3167 | 4.23 | 45.5965 | 99.52513
1.3183 | 4.2316 | 45.596 | 99.52404
1.32 | 4.2333 | 45.5955 | 99.52295
1.3217 | 4.235 | 45.5951 | 99.52207
1.3233 | 4.2366 | 45.5946 | 99.52098
1.325 | 4.2383 | 45.5941 | 99.51989
1.3267 | 4.24 | 45.5936 | 99.5188
1.3283 | 4.2416 | 45.5932 | 99.51793
1.33 | 4.2433 | 45.5927 | 99.51684
1.3317 | 4.245 | 45.5922 | 99.51574
1.3333 | 4.2466 | 45.5917 | 99.51465
1.335 | 4.2483 | 45.5912 | 99.51356
1.3367 | 4.25 | 45.5908 | 99.51269
1.3384 | 4.2517 | 45.5903 | 99.5116
1.34 | 4.2533 | 45.5898 | 99.51051
1.3417 | 4.255 | 45.5893 | 99.50941
1.3434 | 4.2567 | 45.5888 | 99.50832
1.345 | 4.2583 | 45.5884 | 99.50745
1.3467 | 4.26 | 45.5879 | 99.50636
1.3484 | 4.2617 | 45.5874 | 99.50527
1.35 | 4.2633 | 45.5869 | 99.50418
1.3517 | 4.265 | 45.5865 | 99.5033
1.3534 | 4.2667 | 45.586 | 99.50221
1.355 | 4.2683 | 45.5855 | 99.50112
1.3567 | 4.27 | 45.585 | 99.50003
1.3584 | 4.2717 | 45.5845 | 99.49894
1.36 | 4.2733 | 45.5841 | 99.49806
1.3617 | 4.275 | 45.5836 | 99.49697
1.3633 | 4.2766 | 45.5831 | 99.49588
1.365 | 4.2783 | 45.5826 | 99.49479
1.3667 | 4.28 | 45.5821 | 99.4937
1.3683 | 4.2816 | 45.5817 | 99.49283
1.37 | 4.2833 | 45.5812 | 99.49173
1.3717 | 4.285 | 45.5807 | 99.49064
1.3733 | 4.2866 | 45.5802 | 99.48955
1.375 | 4.2883 | 45.5797 | 99.48846
1.3767 | 4.29 | 45.5793 | 99.48759
1.3784 | 4.2917 | 45.5788 | 99.4865
1.38 | 4.2933 | 45.5783 | 99.4854
1.3817 | 4.295 | 45.5778 | 99.48431
1.3833 | 4.2966 | 45.5773 | 99.48322
1.385 | 4.2983 | 45.5768 | 99.48213
1.3867 | 4.3 | 45.5763 | 99.48104
1.3884 | 4.3017 | 45.5759 | 99.48017
1.39 | 4.3033 | 45.5754 | 99.47907
1.3917 | 4.305 | 45.5749 | 99.47798
1.3933 | 4.3066 | 45.5744 | 99.47689
1.395 | 4.3083 | 45.5739 | 99.4758
1.3967 | 4.31 | 45.5734 | 99.47471
1.3983 | 4.3116 | 45.573 | 99.47384
1.4 | 4.3133 | 45.5725 | 99.47275
1.4017 | 4.315 | 45.572 | 99.47165
1.4033 | 4.3166 | 45.5715 | 99.47056
1.405 | 4.3183 | 45.571 | 99.46947
1.4067 | 4.32 | 45.5705 | 99.46838
1.4084 | 4.3217 | 45.57 | 99.46729
1.41 | 4.3233 | 45.5695 | 99.4662
1.4117 | 4.325 | 45.5691 | 99.46532
1.4133 | 4.3266 | 45.5686 | 99.46423
1.415 | 4.3283 | 45.5681 | 99.46314
1.4167 | 4.33 | 45.5676 | 99.46205
1.4183 | 4.3316 | 45.5671 | 99.46096
1.42 | 4.3333 | 45.5666 | 99.45987
1.4217 | 4.335 | 45.5661 | 99.45878
1.4233 | 4.3366 | 45.5656 | 99.45768
1.425 | 4.3383 | 45.5651 | 99.45659
1.4267 | 4.34 | 45.5647 | 99.45572
1.4283 | 4.3416 | 45.5642 | 99.45463
1.43 | 4.3433 | 45.5637 | 99.45354
1.4317 | 4.345 | 45.5632 | 99.45245
1.4333 | 4.3466 | 45.5627 | 99.45135
1.435 | 4.3483 | 45.5622 | 99.45026
1.4367 | 4.35 | 45.5617 | 99.44917
1.4384 | 4.3517 | 45.5612 | 99.44808
1.44 | 4.3533 | 45.5607 | 99.44699
1.4417 | 4.355 | 45.5602 | 99.4459
1.4433 | 4.3566 | 45.5597 | 99.44481
1.445 | 4.3583 | 45.5592 | 99.44371
1.4467 | 4.36 | 45.5587 | 99.44262
1.4483 | 4.3616 | 45.5582 | 99.44153
1.45 | 4.3633 | 45.5577 | 99.44044
1.4517 | 4.365 | 45.5573 | 99.43957
1.4533 | 4.3666 | 45.5567 | 99.43826
1.455 | 4.3683 | 45.5562 | 99.43717
1.4567 | 4.37 | 45.5558 | 99.43629
1.4584 | 4.3717 | 45.5553 | 99.4352
1.46 | 4.3733 | 45.5548 | 99.43411
1.4617 | 4.375 | 45.5543 | 99.43302
1.4634 | 4.3767 | 45.5538 | 99.43193
1.465 | 4.3783 | 45.5533 | 99.43084
1.4667 | 4.38 | 45.5528 | 99.42975
1.4684 | 4.3817 | 45.5523 | 99.42865
1.47 | 4.3833 | 45.5518 | 99.42756
1.4717 | 4.385 | 45.5513 | 99.42647
1.4733 | 4.3866 | 45.5508 | 99.42538
1.475 | 4.3883 | 45.5503 | 99.42429
1.4767 | 4.39 | 45.5498 | 99.4232
1.4783 | 4.3916 | 45.5493 | 99.42211
1.48 | 4.3933 | 45.5488 | 99.42101
1.4817 | 4.395 | 45.5483 | 99.41992
1.4833 | 4.3966 | 45.5478 | 99.41883
1.485 | 4.3983 | 45.5473 | 99.41774
1.4867 | 4.4 | 45.5468 | 99.41665
1.4883 | 4.4016 | 45.5463 | 99.41556
1.49 | 4.4033 | 45.5458 | 99.41447
1.4917 | 4.405 | 45.5453 | 99.41337
1.4934 | 4.4067 | 45.5448 | 99.41228
1.495 | 4.4083 | 45.5443 | 99.41119
1.4967 | 4.41 | 45.5438 | 99.4101
1.4984 | 4.4117 | 45.5432 | 99.40879
1.5 | 4.4133 | 45.5427 | 99.4077
1.5017 | 4.415 | 45.5422 | 99.40661
1.5034 | 4.4167 | 45.5417 | 99.40552
1.505 | 4.4183 | 45.5412 | 99.40443
1.5067 | 4.42 | 45.5407 | 99.40333
1.5083 | 4.4216 | 45.5402 | 99.40224
1.51 | 4.4233 | 45.5397 | 99.40115
1.5117 | 4.425 | 45.5392 | 99.40006
1.5133 | 4.4266 | 45.5387 | 99.39897
1.515 | 4.4283 | 45.5382 | 99.39788
1.5167 | 4.43 | 45.5377 | 99.39679
1.5183 | 4.4316 | 45.5372 | 99.39569
1.52 | 4.4333 | 45.5366 | 99.39438
1.5217 | 4.435 | 45.5361 | 99.39329
1.5233 | 4.4366 | 45.5356 | 99.3922
1.525 | 4.4383 | 45.5351 | 99.39111
1.5267 | 4.44 | 45.5346 | 99.39002
1.5283 | 4.4416 | 45.5341 | 99.38893
1.53 | 4.4433 | 45.5336 | 99.38784
1.5317 | 4.445 | 45.5331 | 99.38675
1.5334 | 4.4467 | 45.5325 | 99.38544
1.535 | 4.4483 | 45.532 | 99.38434
1.5367 | 4.45 | 45.5315 | 99.38325
1.5384 | 4.4517 | 45.531 | 99.38216
1.54 | 4.4533 | 45.5305 | 99.38107
1.5417 | 4.455 | 45.53 | 99.37998
1.5434 | 4.4567 | 45.5295 | 99.37889
1.545 | 4.4583 | 45.529 | 99.3778
1.5467 | 4.46 | 45.5284 | 99.37649
1.5483 | 4.4616 | 45.5279 | 99.37539
1.55 | 4.4633 | 45.5274 | 99.3743
1.5517 | 4.465 | 45.5269 | 99.37321
1.5533 | 4.4666 | 45.5264 | 99.37212
1.555 | 4.4683 | 45.5259 | 99.37103
1.5567 | 4.47 | 45.5254 | 99.36994
1.5583 | 4.4716 | 45.5248 | 99.36863
1.56 | 4.4733 | 45.5243 | 99.36754
1.5617 | 4.475 | 45.5238 | 99.36645
1.5633 | 4.4766 | 45.5233 | 99.36535
1.565 | 4.4783 | 45.5228 | 99.36426
1.5667 | 4.48 | 45.5223 | 99.36317
1.5684 | 4.4817 | 45.5218 | 99.36208
1.57 | 4.4833 | 45.5213 | 99.36099
1.5717 | 4.485 | 45.5208 | 99.3599
1.5733 | 4.4866 | 45.5202 | 99.35859
1.575 | 4.4883 | 45.5197 | 99.3575
1.5767 | 4.49 | 45.5192 | 99.35641
1.5784 | 4.4917 | 45.5187 | 99.35531
1.58 | 4.4933 | 45.5182 | 99.35422
1.5817 | 4.495 | 45.5177 | 99.35313
1.5834 | 4.4967 | 45.5172 | 99.35204
1.585 | 4.4983 | 45.5167 | 99.35095
1.5867 | 4.5 | 45.5162 | 99.34986
1.5883 | 4.5016 | 45.5157 | 99.34877
1.59 | 4.5033 | 45.5152 | 99.34767
1.5917 | 4.505 | 45.5146 | 99.34636
1.5933 | 4.5066 | 45.5141 | 99.34527
1.595 | 4.5083 | 45.5136 | 99.34418
1.5967 | 4.51 | 45.5131 | 99.34309
1.5984 | 4.5117 | 45.5126 | 99.342
1.6 | 4.5133 | 45.5121 | 99.34091
1.6017 | 4.515 | 45.5116 | 99.33982
1.6033 | 4.5166 | 45.511 | 99.33851
1.605 | 4.5183 | 45.5105 | 99.33742
1.6067 | 4.52 | 45.51 | 99.33632
1.6083 | 4.5216 | 45.5095 | 99.33523
1.61 | 4.5233 | 45.509 | 99.33414
1.6117 | 4.525 | 45.5085 | 99.33305
1.6133 | 4.5266 | 45.5079 | 99.33174
1.615 | 4.5283 | 45.5074 | 99.33065
1.6167 | 4.53 | 45.5069 | 99.32956
1.6183 | 4.5316 | 45.5064 | 99.32847
1.62 | 4.5333 | 45.5058 | 99.32716
1.6217 | 4.535 | 45.5053 | 99.32607
1.6234 | 4.5367 | 45.5048 | 99.32497
1.625 | 4.5383 | 45.5043 | 99.32388
1.6267 | 4.54 | 45.5037 | 99.32257
1.6283 | 4.5416 | 45.5032 | 99.32148
1.63 | 4.5433 | 45.5027 | 99.32039
1.6317 | 4.545 | 45.5022 | 99.3193
1.6333 | 4.5466 | 45.5016 | 99.31799
1.635 | 4.5483 | 45.5011 | 99.3169
1.6367 | 4.55 | 45.5006 | 99.31581
1.6383 | 4.5516 | 45.5001 | 99.31471
1.64 | 4.5533 | 45.4996 | 99.31362
1.6417 | 4.555 | 45.499 | 99.31231
1.6433 | 4.5566 | 45.4985 | 99.31122
1.645 | 4.5583 | 45.498 | 99.31013
1.6467 | 4.56 | 45.4975 | 99.30904
1.6484 | 4.5617 | 45.4969 | 99.30773
1.65 | 4.5633 | 45.4964 | 99.30664
1.6517 | 4.565 | 45.4959 | 99.30555
1.6534 | 4.5667 | 45.4954 | 99.30446
1.655 | 4.5683 | 45.4948 | 99.30315
1.6567 | 4.57 | 45.4943 | 99.30206
1.6583 | 4.5716 | 45.4938 | 99.30096
1.66 | 4.5733 | 45.4933 | 99.29987
1.6617 | 4.575 | 45.4927 | 99.29856
1.6633 | 4.5766 | 45.4922 | 99.29747
1.665 | 4.5783 | 45.4917 | 99.29638
1.6667 | 4.58 | 45.4911 | 99.29507
1.6683 | 4.5816 | 45.4906 | 99.29398
1.67 | 4.5833 | 45.4901 | 99.29289
1.6717 | 4.585 | 45.4895 | 99.29158
1.6733 | 4.5866 | 45.489 | 99.29049
1.675 | 4.5883 | 45.4885 | 99.2894
1.6767 | 4.59 | 45.4879 | 99.28809
1.6784 | 4.5917 | 45.4874 | 99.28699
1.68 | 4.5933 | 45.4869 | 99.2859
1.6817 | 4.595 | 45.4863 | 99.28459
1.6834 | 4.5967 | 45.4858 | 99.2835
1.685 | 4.5983 | 45.4853 | 99.28241
1.6867 | 4.6 | 45.4847 | 99.2811
1.6883 | 4.6016 | 45.4842 | 99.28001
1.69 | 4.6033 | 45.4837 | 99.27892
1.6917 | 4.605 | 45.4831 | 99.27761
1.6934 | 4.6067 | 45.4826 | 99.27652
1.695 | 4.6083 | 45.4821 | 99.27543
1.6967 | 4.61 | 45.4815 | 99.27412
1.6983 | 4.6116 | 45.481 | 99.27302
1.7 | 4.6133 | 45.4804 | 99.27171
1.7017 | 4.615 | 45.4799 | 99.27062
1.7033 | 4.6166 | 45.4794 | 99.26953
1.705 | 4.6183 | 45.4788 | 99.26822
1.7067 | 4.62 | 45.4783 | 99.26713
1.7084 | 4.6217 | 45.4778 | 99.26604
1.71 | 4.6233 | 45.4772 | 99.26473
1.7117 | 4.625 | 45.4767 | 99.26364
1.7133 | 4.6266 | 45.4762 | 99.26255
1.715 | 4.6283 | 45.4756 | 99.26124
1.7167 | 4.63 | 45.4751 | 99.26015
1.7183 | 4.6316 | 45.4746 | 99.25906
1.72 | 4.6333 | 45.474 | 99.25775
1.7217 | 4.635 | 45.4735 | 99.25665
1.7233 | 4.6366 | 45.473 | 99.25556
1.725 | 4.6383 | 45.4724 | 99.25425
1.7267 | 4.64 | 45.4719 | 99.25316
1.7283 | 4.6416 | 45.4713 | 99.25185
1.73 | 4.6433 | 45.4708 | 99.25076
1.7317 | 4.645 | 45.4703 | 99.24967
1.7333 | 4.6466 | 45.4697 | 99.24836
1.735 | 4.6483 | 45.4692 | 99.24727
1.7367 | 4.65 | 45.4686 | 99.24596
1.7383 | 4.6516 | 45.4681 | 99.24487
1.74 | 4.6533 | 45.4676 | 99.24378
1.7417 | 4.655 | 45.467 | 99.24247
1.7433 | 4.6566 | 45.4665 | 99.24137
1.745 | 4.6583 | 45.4659 | 99.24007
1.7467 | 4.66 | 45.4654 | 99.23897
1.7483 | 4.6616 | 45.4648 | 99.23766
1.75 | 4.6633 | 45.4643 | 99.23657
1.7517 | 4.665 | 45.4637 | 99.23526
1.7534 | 4.6667 | 45.4632 | 99.23417
1.755 | 4.6683 | 45.4627 | 99.23308
1.7567 | 4.67 | 45.4621 | 99.23177
1.7583 | 4.6716 | 45.4616 | 99.23068
1.76 | 4.6733 | 45.461 | 99.22937
1.7617 | 4.675 | 45.4605 | 99.22828
1.7633 | 4.6766 | 45.4599 | 99.22697
1.765 | 4.6783 | 45.4594 | 99.22588
1.7667 | 4.68 | 45.4588 | 99.22457
1.7683 | 4.6816 | 45.4583 | 99.22348
1.77 | 4.6833 | 45.4577 | 99.22217
1.7717 | 4.685 | 45.4572 | 99.22108
1.7734 | 4.6867 | 45.4566 | 99.21977
1.775 | 4.6883 | 45.4561 | 99.21867
1.7767 | 4.69 | 45.4555 | 99.21736
1.7784 | 4.6917 | 45.455 | 99.21627
1.78 | 4.6933 | 45.4544 | 99.21496
1.7817 | 4.695 | 45.4539 | 99.21387
1.7833 | 4.6966 | 45.4533 | 99.21256
1.785 | 4.6983 | 45.4528 | 99.21147
1.7867 | 4.7 | 45.4522 | 99.21016
1.7883 | 4.7016 | 45.4517 | 99.20907
1.79 | 4.7033 | 45.4511 | 99.20776
1.7917 | 4.705 | 45.4505 | 99.20645
1.7933 | 4.7066 | 45.45 | 99.20536
1.795 | 4.7083 | 45.4494 | 99.20405
1.7967 | 4.71 | 45.4489 | 99.20296
1.7983 | 4.7116 | 45.4483 | 99.20165
1.8 | 4.7133 | 45.4478 | 99.20056
1.8017 | 4.715 | 45.4472 | 99.19925
1.8033 | 4.7166 | 45.4467 | 99.19816
1.805 | 4.7183 | 45.4461 | 99.19685
1.8067 | 4.72 | 45.4456 | 99.19576
1.8083 | 4.7216 | 45.445 | 99.19445
1.81 | 4.7233 | 45.4444 | 99.19314
1.8117 | 4.725 | 45.4439 | 99.19205
1.8134 | 4.7267 | 45.4433 | 99.19074
1.815 | 4.7283 | 45.4428 | 99.18964
1.8167 | 4.73 | 45.4422 | 99.18833
1.8183 | 4.7316 | 45.4417 | 99.18724
1.82 | 4.7333 | 45.4411 | 99.18593
1.8217 | 4.735 | 45.4406 | 99.18484
1.8233 | 4.7366 | 45.44 | 99.18353
1.825 | 4.7383 | 45.4395 | 99.18244
1.8267 | 4.74 | 45.4389 | 99.18113
1.8283 | 4.7416 | 45.4383 | 99.17982
1.83 | 4.7433 | 45.4378 | 99.17873
1.8317 | 4.745 | 45.4372 | 99.17742
1.8333 | 4.7466 | 45.4367 | 99.17633
1.835 | 4.7483 | 45.4361 | 99.17502
1.8367 | 4.75 | 45.4356 | 99.17393
1.8383 | 4.7516 | 45.435 | 99.17262
1.84 | 4.7533 | 45.4345 | 99.17153
1.8417 | 4.755 | 45.4339 | 99.17022
1.8433 | 4.7566 | 45.4334 | 99.16913
1.845 | 4.7583 | 45.4328 | 99.16782
1.8467 | 4.76 | 45.4322 | 99.16651
1.8484 | 4.7617 | 45.4317 | 99.16542
1.85 | 4.7633 | 45.4311 | 99.16411
1.8517 | 4.765 | 45.4306 | 99.16301
1.8534 | 4.7667 | 45.43 | 99.16171
1.855 | 4.7683 | 45.4295 | 99.16061
1.8567 | 4.77 | 45.4289 | 99.1593
1.8583 | 4.7716 | 45.4283 | 99.15799
1.86 | 4.7733 | 45.4278 | 99.1569
1.8617 | 4.775 | 45.4272 | 99.15559
1.8633 | 4.7766 | 45.4267 | 99.1545
1.865 | 4.7783 | 45.4261 | 99.15319
1.8667 | 4.78 | 45.4255 | 99.15188
1.8683 | 4.7816 | 45.425 | 99.15079
1.87 | 4.7833 | 45.4244 | 99.14948
1.8717 | 4.785 | 45.4238 | 99.14817
1.8734 | 4.7867 | 45.4233 | 99.14708
1.875 | 4.7883 | 45.4227 | 99.14577
1.8767 | 4.79 | 45.4221 | 99.14446
1.8784 | 4.7917 | 45.4216 | 99.14337
1.88 | 4.7933 | 45.421 | 99.14206
1.8817 | 4.795 | 45.4204 | 99.14075
1.8833 | 4.7966 | 45.4199 | 99.13966
1.885 | 4.7983 | 45.4193 | 99.13835
1.8867 | 4.8 | 45.4187 | 99.13704
1.8884 | 4.8017 | 45.4182 | 99.13595
1.89 | 4.8033 | 45.4176 | 99.13464
1.8917 | 4.805 | 45.417 | 99.13333
1.8934 | 4.8067 | 45.4165 | 99.13224
1.895 | 4.8083 | 45.4159 | 99.13093
1.8967 | 4.81 | 45.4153 | 99.12962
1.8983 | 4.8116 | 45.4148 | 99.12853
1.9 | 4.8133 | 45.4142 | 99.12722
1.9017 | 4.815 | 45.4136 | 99.12591
1.9033 | 4.8166 | 45.4131 | 99.12482
1.905 | 4.8183 | 45.4125 | 99.12351
1.9067 | 4.82 | 45.4119 | 99.1222
1.9083 | 4.8216 | 45.4114 | 99.12111
1.91 | 4.8233 | 45.4108 | 99.1198
1.9117 | 4.825 | 45.4102 | 99.11849
1.9133 | 4.8266 | 45.4097 | 99.1174
1.915 | 4.8283 | 45.4091 | 99.11609
1.9167 | 4.83 | 45.4086 | 99.11499
1.9183 | 4.8316 | 45.408 | 99.11368
1.92 | 4.8333 | 45.4074 | 99.11238
1.9217 | 4.835 | 45.4068 | 99.11107
1.9234 | 4.8367 | 45.4063 | 99.10997
1.925 | 4.8383 | 45.4057 | 99.10866
1.9267 | 4.84 | 45.4051 | 99.10735
1.9284 | 4.8417 | 45.4046 | 99.10626
1.93 | 4.8433 | 45.404 | 99.10495
1.9317 | 4.845 | 45.4034 | 99.10364
1.9333 | 4.8466 | 45.4029 | 99.10255
1.935 | 4.8483 | 45.4023 | 99.10124
1.9367 | 4.85 | 45.4017 | 99.09993
1.9383 | 4.8516 | 45.4011 | 99.09862
1.94 | 4.8533 | 45.4006 | 99.09753
1.9417 | 4.855 | 45.4 | 99.09622
1.9433 | 4.8566 | 45.3994 | 99.09491
1.945 | 4.8583 | 45.3988 | 99.0936
1.9467 | 4.86 | 45.3983 | 99.09251
1.9483 | 4.8616 | 45.3977 | 99.0912
1.95 | 4.8633 | 45.3971 | 99.08989
1.9517 | 4.865 | 45.3965 | 99.08858
1.9534 | 4.8667 | 45.3959 | 99.08727
1.955 | 4.8683 | 45.3954 | 99.08618
1.9567 | 4.87 | 45.3948 | 99.08487
1.9584 | 4.8717 | 45.3942 | 99.08356
1.96 | 4.8733 | 45.3936 | 99.08225
1.9617 | 4.875 | 45.3931 | 99.08116
1.9634 | 4.8767 | 45.3925 | 99.07985
1.965 | 4.8783 | 45.3919 | 99.07854
1.9667 | 4.88 | 45.3913 | 99.07723
1.9683 | 4.8816 | 45.3907 | 99.07592
1.97 | 4.8833 | 45.3902 | 99.07483
1.9717 | 4.885 | 45.3896 | 99.07352
1.9733 | 4.8866 | 45.389 | 99.07221
1.975 | 4.8883 | 45.3884 | 99.0709
1.9767 | 4.89 | 45.3878 | 99.06959
1.9783 | 4.8916 | 45.3873 | 99.0685
1.98 | 4.8933 | 45.3867 | 99.06719
1.9817 | 4.895 | 45.3861 | 99.06588
1.9834 | 4.8967 | 45.3855 | 99.06457
1.985 | 4.8983 | 45.3849 | 99.06326
1.9867 | 4.9 | 45.3843 | 99.06195
1.9883 | 4.9016 | 45.3838 | 99.06086
1.99 | 4.9033 | 45.3832 | 99.05955
1.9917 | 4.905 | 45.3826 | 99.05824
1.9933 | 4.9066 | 45.382 | 99.05693
1.995 | 4.9083 | 45.3814 | 99.05562
1.9967 | 4.91 | 45.3808 | 99.05431
1.9983 | 4.9116 | 45.3802 | 99.053
2 | 4.9133 | 45.3796 | 99.0517
2.0017 | 4.915 | 45.3791 | 99.0506
2.0034 | 4.9167 | 45.3785 | 99.04929
2.005 | 4.9183 | 45.3779 | 99.04798
2.0067 | 4.92 | 45.3773 | 99.04667
2.0083 | 4.9216 | 45.3767 | 99.04537
2.01 | 4.9233 | 45.3761 | 99.04406
2.0117 | 4.925 | 45.3755 | 99.04275
2.0133 | 4.9266 | 45.3749 | 99.04144
2.015 | 4.9283 | 45.3744 | 99.04034
2.0167 | 4.93 | 45.3738 | 99.03904
2.0183 | 4.9316 | 45.3732 | 99.03773
2.02 | 4.9333 | 45.3726 | 99.03642
2.0217 | 4.935 | 45.372 | 99.03511
2.0233 | 4.9366 | 45.3714 | 99.0338
2.025 | 4.9383 | 45.3708 | 99.03249
2.0267 | 4.94 | 45.3702 | 99.03118
2.0284 | 4.9417 | 45.3696 | 99.02987
2.03 | 4.9433 | 45.369 | 99.02856
2.0317 | 4.945 | 45.3684 | 99.02725
2.0334 | 4.9467 | 45.3679 | 99.02616
2.035 | 4.9483 | 45.3673 | 99.02485
2.0367 | 4.95 | 45.3667 | 99.02354
2.0383 | 4.9516 | 45.3661 | 99.02223
2.04 | 4.9533 | 45.3655 | 99.02092
2.0417 | 4.955 | 45.3649 | 99.01961
2.0433 | 4.9566 | 45.3643 | 99.0183
2.045 | 4.9583 | 45.3637 | 99.01699
2.0467 | 4.96 | 45.3631 | 99.01568
2.0484 | 4.9617 | 45.3625 | 99.01437
2.05 | 4.9633 | 45.3619 | 99.01306
2.0517 | 4.965 | 45.3613 | 99.01175
2.0534 | 4.9667 | 45.3607 | 99.01044
2.055 | 4.9683 | 45.3601 | 99.00913
2.0567 | 4.97 | 45.3595 | 99.00782
2.0583 | 4.9716 | 45.3589 | 99.00651
2.06 | 4.9733 | 45.3584 | 99.00542
2.0617 | 4.975 | 45.3578 | 99.00411
2.0633 | 4.9766 | 45.3572 | 99.0028
2.065 | 4.9783 | 45.3566 | 99.00149
2.0667 | 4.98 | 45.356 | 99.00018
2.0683 | 4.9816 | 45.3554 | 98.99887
2.07 | 4.9833 | 45.3548 | 98.99756
2.0717 | 4.985 | 45.3542 | 98.99625
2.0734 | 4.9867 | 45.3536 | 98.99494
2.075 | 4.9883 | 45.353 | 98.99363
2.0767 | 4.99 | 45.3524 | 98.99232
2.0784 | 4.9917 | 45.3518 | 98.99102
2.08 | 4.9933 | 45.3512 | 98.98971
2.0817 | 4.995 | 45.3506 | 98.9884
2.0834 | 4.9967 | 45.35 | 98.98709
2.085 | 4.9983 | 45.3494 | 98.98578
2.0867 | 5 | 45.3488 | 98.98447
2.0883 | 5.0016 | 45.3482 | 98.98316
2.09 | 5.0033 | 45.3476 | 98.98185
2.0917 | 5.005 | 45.347 | 98.98054
2.0933 | 5.0066 | 45.3464 | 98.97923
2.095 | 5.0083 | 45.3458 | 98.97792
2.0967 | 5.01 | 45.3452 | 98.97661
2.0984 | 5.0117 | 45.3446 | 98.9753
2.1 | 5.0133 | 45.344 | 98.97399
2.1017 | 5.015 | 45.3434 | 98.97268
2.1034 | 5.0167 | 45.3428 | 98.97137
2.105 | 5.0183 | 45.3422 | 98.97006
2.1067 | 5.02 | 45.3416 | 98.96875
2.1083 | 5.0216 | 45.341 | 98.96744
2.11 | 5.0233 | 45.3404 | 98.96613
2.1117 | 5.025 | 45.3398 | 98.96482
2.1133 | 5.0266 | 45.3392 | 98.96351
2.115 | 5.0283 | 45.3385 | 98.96198
2.1167 | 5.03 | 45.3379 | 98.96068
2.1184 | 5.0317 | 45.3373 | 98.95937
2.12 | 5.0333 | 45.3367 | 98.95806
2.1217 | 5.035 | 45.3361 | 98.95675
2.1234 | 5.0367 | 45.3355 | 98.95544
2.125 | 5.0383 | 45.3349 | 98.95413
2.1267 | 5.04 | 45.3343 | 98.95282
2.1283 | 5.0416 | 45.3337 | 98.95151
2.13 | 5.0433 | 45.3331 | 98.9502
2.1317 | 5.045 | 45.3325 | 98.94889
2.1333 | 5.0466 | 45.3319 | 98.94758
2.135 | 5.0483 | 45.3313 | 98.94627
2.1367 | 5.05 | 45.3307 | 98.94496
2.1383 | 5.0516 | 45.33 | 98.94343
2.14 | 5.0533 | 45.3294 | 98.94212
2.1417 | 5.055 | 45.3288 | 98.94081
2.1433 | 5.0566 | 45.3282 | 98.9395
2.145 | 5.0583 | 45.3276 | 98.93819
2.1467 | 5.06 | 45.327 | 98.93688
2.1483 | 5.0616 | 45.3264 | 98.93557
2.15 | 5.0633 | 45.3258 | 98.93426
2.1517 | 5.065 | 45.3251 | 98.93274
2.1533 | 5.0666 | 45.3245 | 98.93143
2.155 | 5.0683 | 45.3239 | 98.93012
2.1567 | 5.07 | 45.3233 | 98.92881
2.1584 | 5.0717 | 45.3227 | 98.9275
2.16 | 5.0733 | 45.3221 | 98.92619
2.1617 | 5.075 | 45.3215 | 98.92488
2.1634 | 5.0767 | 45.3208 | 98.92335
2.165 | 5.0783 | 45.3202 | 98.92204
2.1667 | 5.08 | 45.3196 | 98.92073
2.1683 | 5.0816 | 45.319 | 98.91942
2.17 | 5.0833 | 45.3184 | 98.91811
2.1717 | 5.085 | 45.3177 | 98.91658
2.1733 | 5.0866 | 45.3171 | 98.91527
2.175 | 5.0883 | 45.3165 | 98.91396
2.1767 | 5.09 | 45.3159 | 98.91265
2.1783 | 5.0916 | 45.3153 | 98.91135
2.18 | 5.0933 | 45.3147 | 98.91004
2.1817 | 5.095 | 45.314 | 98.90851
2.1834 | 5.0967 | 45.3134 | 98.9072
2.185 | 5.0983 | 45.3128 | 98.90589
2.1867 | 5.1 | 45.3122 | 98.90458
2.1884 | 5.1017 | 45.3115 | 98.90305
2.19 | 5.1033 | 45.3109 | 98.90174
2.1917 | 5.105 | 45.3103 | 98.90043
2.1933 | 5.1066 | 45.3097 | 98.89912
2.195 | 5.1083 | 45.3091 | 98.89781
2.1967 | 5.11 | 45.3085 | 98.8965
2.1983 | 5.1116 | 45.3078 | 98.89497
2.2 | 5.1133 | 45.3072 | 98.89367
2.2017 | 5.115 | 45.3066 | 98.89236
2.2033 | 5.1166 | 45.306 | 98.89105
2.205 | 5.1183 | 45.3054 | 98.88974
2.2067 | 5.12 | 45.3047 | 98.88821
2.2083 | 5.1216 | 45.3041 | 98.8869
2.21 | 5.1233 | 45.3035 | 98.88559
2.2117 | 5.125 | 45.3029 | 98.88428
2.2133 | 5.1266 | 45.3022 | 98.88275
2.215 | 5.1283 | 45.3016 | 98.88144
2.2167 | 5.13 | 45.301 | 98.88013
2.2183 | 5.1316 | 45.3004 | 98.87882
2.22 | 5.1333 | 45.2997 | 98.87729
2.2217 | 5.135 | 45.2991 | 98.87598
2.2234 | 5.1367 | 45.2985 | 98.87468
2.225 | 5.1383 | 45.2979 | 98.87337
2.2267 | 5.14 | 45.2972 | 98.87184
2.2284 | 5.1417 | 45.2966 | 98.87053
2.23 | 5.1433 | 45.296 | 98.86922
2.2317 | 5.145 | 45.2954 | 98.86791
2.2333 | 5.1466 | 45.2947 | 98.86638
2.235 | 5.1483 | 45.2941 | 98.86507
2.2367 | 5.15 | 45.2935 | 98.86376
2.2383 | 5.1516 | 45.2929 | 98.86245
2.24 | 5.1533 | 45.2922 | 98.86092
2.2417 | 5.155 | 45.2916 | 98.85961
2.2434 | 5.1567 | 45.2909 | 98.85809
2.245 | 5.1583 | 45.2903 | 98.85678
2.2467 | 5.16 | 45.2897 | 98.85547
2.2484 | 5.1617 | 45.2891 | 98.85416
2.25 | 5.1633 | 45.2884 | 98.85263
2.2517 | 5.165 | 45.2878 | 98.85132
2.2533 | 5.1666 | 45.2872 | 98.85001
2.255 | 5.1683 | 45.2865 | 98.84848
2.2567 | 5.17 | 45.2859 | 98.84717
2.2583 | 5.1716 | 45.2853 | 98.84586
2.26 | 5.1733 | 45.2846 | 98.84434
2.2617 | 5.175 | 45.284 | 98.84303
2.2633 | 5.1766 | 45.2834 | 98.84172
2.265 | 5.1783 | 45.2827 | 98.84019
2.2667 | 5.18 | 45.2821 | 98.83888
2.2684 | 5.1817 | 45.2815 | 98.83757
2.27 | 5.1833 | 45.2808 | 98.83604
2.2717 | 5.185 | 45.2802 | 98.83473
2.2734 | 5.1867 | 45.2795 | 98.8332
2.275 | 5.1883 | 45.2789 | 98.83189
2.2767 | 5.19 | 45.2783 | 98.83058
2.2783 | 5.1916 | 45.2776 | 98.82906
2.28 | 5.1933 | 45.277 | 98.82775
2.2817 | 5.195 | 45.2764 | 98.82644
2.2833 | 5.1966 | 45.2757 | 98.82491
2.285 | 5.1983 | 45.2751 | 98.8236
2.2867 | 5.2 | 45.2745 | 98.82229
2.2884 | 5.2017 | 45.2738 | 98.82076
2.29 | 5.2033 | 45.2732 | 98.81945
2.2917 | 5.205 | 45.2726 | 98.81814
2.2934 | 5.2067 | 45.2719 | 98.81661
2.295 | 5.2083 | 45.2713 | 98.8153
2.2967 | 5.21 | 45.2706 | 98.81378
2.2984 | 5.2117 | 45.27 | 98.81247
2.3 | 5.2133 | 45.2694 | 98.81116
2.3017 | 5.215 | 45.2687 | 98.80963
2.3033 | 5.2166 | 45.2681 | 98.80832
2.305 | 5.2183 | 45.2675 | 98.80701
2.3067 | 5.22 | 45.2668 | 98.80548
2.3083 | 5.2216 | 45.2662 | 98.80417
2.31 | 5.2233 | 45.2655 | 98.80264
2.3117 | 5.225 | 45.2649 | 98.80134
2.3133 | 5.2266 | 45.2643 | 98.80003
2.315 | 5.2283 | 45.2636 | 98.7985
2.3167 | 5.23 | 45.263 | 98.79719
2.3184 | 5.2317 | 45.2623 | 98.79566
2.32 | 5.2333 | 45.2617 | 98.79435
2.3217 | 5.235 | 45.261 | 98.79282
2.3234 | 5.2367 | 45.2604 | 98.79151
2.325 | 5.2383 | 45.2598 | 98.7902
2.3267 | 5.24 | 45.2591 | 98.78868
2.3283 | 5.2416 | 45.2585 | 98.78737
2.33 | 5.2433 | 45.2578 | 98.78584
2.3317 | 5.245 | 45.2572 | 98.78453
2.3333 | 5.2466 | 45.2565 | 98.783
2.335 | 5.2483 | 45.2559 | 98.78169
2.3367 | 5.25 | 45.2552 | 98.78016
2.3384 | 5.2517 | 45.2546 | 98.77885
2.34 | 5.2533 | 45.2539 | 98.77733
2.3417 | 5.255 | 45.2533 | 98.77602
2.3434 | 5.2567 | 45.2526 | 98.77449
2.345 | 5.2583 | 45.252 | 98.77318
2.3467 | 5.26 | 45.2513 | 98.77165
2.3483 | 5.2616 | 45.2507 | 98.77034
2.35 | 5.2633 | 45.25 | 98.76881
2.3517 | 5.265 | 45.2494 | 98.7675
2.3533 | 5.2666 | 45.2487 | 98.76598
2.355 | 5.2683 | 45.2481 | 98.76467
2.3567 | 5.27 | 45.2474 | 98.76314
2.3584 | 5.2717 | 45.2468 | 98.76183
2.36 | 5.2733 | 45.2461 | 98.7603
2.3617 | 5.275 | 45.2455 | 98.75899
2.3634 | 5.2767 | 45.2448 | 98.75746
2.365 | 5.2783 | 45.2442 | 98.75615
2.3667 | 5.28 | 45.2435 | 98.75462
2.3683 | 5.2816 | 45.2429 | 98.75332
2.37 | 5.2833 | 45.2422 | 98.75179
2.3717 | 5.285 | 45.2416 | 98.75048
2.3733 | 5.2866 | 45.2409 | 98.74895
2.375 | 5.2883 | 45.2402 | 98.74742
2.3767 | 5.29 | 45.2396 | 98.74611
2.3784 | 5.2917 | 45.2389 | 98.74458
2.38 | 5.2933 | 45.2383 | 98.74327
2.3817 | 5.295 | 45.2376 | 98.74175
2.3834 | 5.2967 | 45.237 | 98.74044
2.385 | 5.2983 | 45.2363 | 98.73891
2.3867 | 5.3 | 45.2357 | 98.7376
2.3883 | 5.3016 | 45.235 | 98.73607
2.39 | 5.3033 | 45.2344 | 98.73476
2.3917 | 5.305 | 45.2337 | 98.73323
2.3933 | 5.3066 | 45.233 | 98.73171
2.395 | 5.3083 | 45.2324 | 98.7304
2.3967 | 5.31 | 45.2317 | 98.72887
2.3984 | 5.3117 | 45.2311 | 98.72756
2.4 | 5.3133 | 45.2304 | 98.72603
2.4017 | 5.315 | 45.2297 | 98.7245
2.4034 | 5.3167 | 45.2291 | 98.72319
2.405 | 5.3183 | 45.2284 | 98.72167
2.4067 | 5.32 | 45.2278 | 98.72036
2.4083 | 5.3216 | 45.2271 | 98.71883
2.41 | 5.3233 | 45.2264 | 98.7173
2.4117 | 5.325 | 45.2258 | 98.71599
2.4133 | 5.3266 | 45.2251 | 98.71446
2.415 | 5.3283 | 45.2245 | 98.71315
2.4167 | 5.33 | 45.2238 | 98.71162
2.4183 | 5.3316 | 45.2231 | 98.7101
2.42 | 5.3333 | 45.2225 | 98.70879
2.4217 | 5.335 | 45.2218 | 98.70726
2.4234 | 5.3367 | 45.2211 | 98.70573
2.425 | 5.3383 | 45.2205 | 98.70442
2.4267 | 5.34 | 45.2198 | 98.70289
2.4284 | 5.3417 | 45.2192 | 98.70158
2.43 | 5.3433 | 45.2185 | 98.70006
2.4317 | 5.345 | 45.2178 | 98.69853
2.4333 | 5.3466 | 45.2171 | 98.697
2.435 | 5.3483 | 45.2165 | 98.69569
2.4367 | 5.35 | 45.2158 | 98.69416
2.4383 | 5.3516 | 45.2152 | 98.69285
2.44 | 5.3533 | 45.2145 | 98.69133
2.4417 | 5.355 | 45.2138 | 98.6898
2.4434 | 5.3567 | 45.2132 | 98.68849
2.445 | 5.3583 | 45.2125 | 98.68696
2.4467 | 5.36 | 45.2118 | 98.68543
2.4484 | 5.3617 | 45.2111 | 98.6839
2.45 | 5.3633 | 45.2105 | 98.68259
2.4517 | 5.365 | 45.2098 | 98.68107
2.4533 | 5.3666 | 45.2091 | 98.67954
2.455 | 5.3683 | 45.2085 | 98.67823
2.4567 | 5.37 | 45.2078 | 98.6767
2.4583 | 5.3716 | 45.2071 | 98.67517
2.46 | 5.3733 | 45.2065 | 98.67386
2.4617 | 5.375 | 45.2058 | 98.67234
2.4633 | 5.3766 | 45.2051 | 98.67081
2.465 | 5.3783 | 45.2044 | 98.66928
2.4667 | 5.38 | 45.2038 | 98.66797
2.4684 | 5.3817 | 45.2031 | 98.66644
2.47 | 5.3833 | 45.2024 | 98.66491
2.4717 | 5.385 | 45.2018 | 98.6636
2.4733 | 5.3866 | 45.2011 | 98.66208
2.475 | 5.3883 | 45.2004 | 98.66055
2.4767 | 5.39 | 45.1997 | 98.65902
2.4783 | 5.3916 | 45.1991 | 98.65771
2.48 | 5.3933 | 45.1984 | 98.65618
2.4817 | 5.395 | 45.1977 | 98.65466
2.4833 | 5.3966 | 45.197 | 98.65313
2.485 | 5.3983 | 45.1964 | 98.65182
2.4867 | 5.4 | 45.1957 | 98.65029
2.4884 | 5.4017 | 45.195 | 98.64876
2.49 | 5.4033 | 45.1943 | 98.64723
2.4917 | 5.405 | 45.1936 | 98.64571
2.4934 | 5.4067 | 45.193 | 98.6444
2.495 | 5.4083 | 45.1923 | 98.64287
2.4967 | 5.41 | 45.1916 | 98.64134
2.4983 | 5.4116 | 45.1909 | 98.63981
2.5 | 5.4133 | 45.1902 | 98.63828
2.5017 | 5.415 | 45.1896 | 98.63698
2.5033 | 5.4166 | 45.1889 | 98.63545
2.505 | 5.4183 | 45.1882 | 98.63392
2.5067 | 5.42 | 45.1875 | 98.63239
2.5083 | 5.4216 | 45.1869 | 98.63108
2.51 | 5.4233 | 45.1862 | 98.62955
2.5117 | 5.425 | 45.1855 | 98.62803
2.5134 | 5.4267 | 45.1848 | 98.6265
2.515 | 5.4283 | 45.1841 | 98.62497
2.5167 | 5.43 | 45.1834 | 98.62344
2.5183 | 5.4316 | 45.1828 | 98.62213
2.52 | 5.4333 | 45.1821 | 98.6206
2.5217 | 5.435 | 45.1814 | 98.61908
2.5233 | 5.4366 | 45.1807 | 98.61755
2.525 | 5.4383 | 45.18 | 98.61602
2.5267 | 5.44 | 45.1794 | 98.61471
2.5283 | 5.4416 | 45.1787 | 98.61318
2.53 | 5.4433 | 45.178 | 98.61166
2.5317 | 5.445 | 45.1773 | 98.61013
2.5334 | 5.4467 | 45.1766 | 98.6086
2.535 | 5.4483 | 45.1759 | 98.60707
2.5367 | 5.45 | 45.1752 | 98.60554
2.5384 | 5.4517 | 45.1745 | 98.60402
2.54 | 5.4533 | 45.1739 | 98.60271
2.5417 | 5.455 | 45.1732 | 98.60118
2.5433 | 5.4566 | 45.1725 | 98.59965
2.545 | 5.4583 | 45.1718 | 98.59812
2.5467 | 5.46 | 45.1711 | 98.59659
2.5483 | 5.4616 | 45.1704 | 98.59507
2.55 | 5.4633 | 45.1697 | 98.59354
2.5517 | 5.465 | 45.169 | 98.59201
2.5533 | 5.4666 | 45.1683 | 98.59048
2.555 | 5.4683 | 45.1676 | 98.58896
2.5567 | 5.47 | 45.1669 | 98.58743
2.5583 | 5.4716 | 45.1663 | 98.58612
2.56 | 5.4733 | 45.1656 | 98.58459
2.5617 | 5.475 | 45.1649 | 98.58306
2.5633 | 5.4766 | 45.1642 | 98.58153
2.565 | 5.4783 | 45.1635 | 98.58001
2.5667 | 5.48 | 45.1628 | 98.57848
2.5684 | 5.4817 | 45.1621 | 98.57695
2.57 | 5.4833 | 45.1614 | 98.57542
2.5717 | 5.485 | 45.1607 | 98.57389
2.5734 | 5.4867 | 45.16 | 98.57237
2.575 | 5.4883 | 45.1593 | 98.57084
2.5767 | 5.49 | 45.1586 | 98.56931
2.5784 | 5.4917 | 45.1579 | 98.56778
2.58 | 5.4933 | 45.1572 | 98.56625
2.5817 | 5.495 | 45.1566 | 98.56495
2.5833 | 5.4966 | 45.1559 | 98.56342
2.585 | 5.4983 | 45.1552 | 98.56189
2.5867 | 5.5 | 45.1545 | 98.56036
2.5883 | 5.5016 | 45.1538 | 98.55883
2.59 | 5.5033 | 45.1531 | 98.55731
2.5917 | 5.505 | 45.1524 | 98.55578
2.5933 | 5.5066 | 45.1517 | 98.55425
2.595 | 5.5083 | 45.151 | 98.55272
2.5967 | 5.51 | 45.1503 | 98.55119
2.5983 | 5.5116 | 45.1496 | 98.54967
2.6 | 5.5133 | 45.1489 | 98.54814
2.6017 | 5.515 | 45.1482 | 98.54661
2.6033 | 5.5166 | 45.1475 | 98.54508
2.605 | 5.5183 | 45.1468 | 98.54355
2.6067 | 5.52 | 45.1461 | 98.54203
2.6084 | 5.5217 | 45.1454 | 98.5405
2.61 | 5.5233 | 45.1447 | 98.53897
2.6117 | 5.525 | 45.144 | 98.53744
2.6134 | 5.5267 | 45.1433 | 98.53591
2.615 | 5.5283 | 45.1426 | 98.53439
2.6167 | 5.53 | 45.1419 | 98.53286
2.6183 | 5.5316 | 45.1412 | 98.53133
2.62 | 5.5333 | 45.1405 | 98.5298
2.6217 | 5.535 | 45.1398 | 98.52828
2.6233 | 5.5366 | 45.1391 | 98.52675
2.625 | 5.5383 | 45.1384 | 98.52522
2.6267 | 5.54 | 45.1377 | 98.52369
2.6284 | 5.5417 | 45.137 | 98.52216
2.63 | 5.5433 | 45.1363 | 98.52064
2.6317 | 5.545 | 45.1356 | 98.51911
2.6334 | 5.5467 | 45.1348 | 98.51736
2.635 | 5.5483 | 45.1341 | 98.51583
2.6367 | 5.55 | 45.1334 | 98.51431
2.6384 | 5.5517 | 45.1327 | 98.51278
2.64 | 5.5533 | 45.132 | 98.51125
2.6417 | 5.555 | 45.1313 | 98.50972
2.6433 | 5.5566 | 45.1306 | 98.50819
2.645 | 5.5583 | 45.1299 | 98.50667
2.6467 | 5.56 | 45.1292 | 98.50514
2.6483 | 5.5616 | 45.1285 | 98.50361
2.65 | 5.5633 | 45.1278 | 98.50208
2.6517 | 5.565 | 45.1271 | 98.50055
2.6533 | 5.5666 | 45.1264 | 98.49903
2.655 | 5.5683 | 45.1256 | 98.49728
2.6567 | 5.57 | 45.1249 | 98.49575
2.6584 | 5.5717 | 45.1242 | 98.49422
2.66 | 5.5733 | 45.1235 | 98.4927
2.6617 | 5.575 | 45.1228 | 98.49117
2.6633 | 5.5766 | 45.1221 | 98.48964
2.665 | 5.5783 | 45.1214 | 98.48811
2.6667 | 5.58 | 45.1207 | 98.48658
2.6683 | 5.5816 | 45.1199 | 98.48484
2.67 | 5.5833 | 45.1192 | 98.48331
2.6717 | 5.585 | 45.1185 | 98.48178
2.6733 | 5.5866 | 45.1178 | 98.48025
2.675 | 5.5883 | 45.1171 | 98.47873
2.6767 | 5.59 | 45.1164 | 98.4772
2.6784 | 5.5917 | 45.1156 | 98.47545
2.68 | 5.5933 | 45.1149 | 98.47392
2.6817 | 5.595 | 45.1142 | 98.4724
2.6833 | 5.5966 | 45.1135 | 98.47087
2.685 | 5.5983 | 45.1128 | 98.46934
2.6867 | 5.6 | 45.1121 | 98.46781
2.6883 | 5.6016 | 45.1113 | 98.46607
2.69 | 5.6033 | 45.1106 | 98.46454
2.6917 | 5.605 | 45.1099 | 98.46301
2.6933 | 5.6066 | 45.1092 | 98.46148
2.695 | 5.6083 | 45.1085 | 98.45996
2.6967 | 5.61 | 45.1078 | 98.45843
2.6983 | 5.6116 | 45.107 | 98.45668
2.7 | 5.6133 | 45.1063 | 98.45515
2.7017 | 5.615 | 45.1056 | 98.45363
2.7034 | 5.6167 | 45.1049 | 98.4521
2.705 | 5.6183 | 45.1041 | 98.45035
2.7067 | 5.62 | 45.1034 | 98.44882
2.7084 | 5.6217 | 45.1027 | 98.4473
2.71 | 5.6233 | 45.102 | 98.44577
2.7117 | 5.625 | 45.1012 | 98.44402
2.7133 | 5.6266 | 45.1005 | 98.44249
2.715 | 5.6283 | 45.0998 | 98.44097
2.7167 | 5.63 | 45.0991 | 98.43944
2.7183 | 5.6316 | 45.0984 | 98.43791
2.72 | 5.6333 | 45.0976 | 98.43616
2.7217 | 5.635 | 45.0969 | 98.43464
2.7233 | 5.6366 | 45.0962 | 98.43311
2.725 | 5.6383 | 45.0955 | 98.43158
2.7267 | 5.64 | 45.0947 | 98.42983
2.7283 | 5.6416 | 45.094 | 98.42831
2.73 | 5.6433 | 45.0933 | 98.42678
2.7317 | 5.645 | 45.0926 | 98.42525
2.7334 | 5.6467 | 45.0918 | 98.4235
2.735 | 5.6483 | 45.0911 | 98.42198
2.7367 | 5.65 | 45.0904 | 98.42045
2.7384 | 5.6517 | 45.0897 | 98.41892
2.74 | 5.6533 | 45.0889 | 98.41717
2.7417 | 5.655 | 45.0882 | 98.41565
2.7433 | 5.6566 | 45.0875 | 98.41412
2.745 | 5.6583 | 45.0867 | 98.41237
2.7467 | 5.66 | 45.086 | 98.41084
2.7483 | 5.6616 | 45.0853 | 98.40932
2.75 | 5.6633 | 45.0846 | 98.40779
2.7517 | 5.665 | 45.0838 | 98.40604
2.7533 | 5.6666 | 45.0831 | 98.40451
2.755 | 5.6683 | 45.0823 | 98.40277
2.7567 | 5.67 | 45.0816 | 98.40124
2.7584 | 5.6717 | 45.0809 | 98.39971
2.76 | 5.6733 | 45.0801 | 98.39797
2.7617 | 5.675 | 45.0794 | 98.39644
2.7634 | 5.6767 | 45.0787 | 98.39491
2.765 | 5.6783 | 45.0779 | 98.39316
2.7667 | 5.68 | 45.0772 | 98.39164
2.7684 | 5.6817 | 45.0765 | 98.39011
2.77 | 5.6833 | 45.0757 | 98.38836
2.7717 | 5.685 | 45.075 | 98.38683
2.7733 | 5.6866 | 45.0743 | 98.38531
2.775 | 5.6883 | 45.0735 | 98.38356
2.7767 | 5.69 | 45.0728 | 98.38203
2.7783 | 5.6916 | 45.0721 | 98.3805
2.78 | 5.6933 | 45.0713 | 98.37876
2.7817 | 5.695 | 45.0706 | 98.37723
2.7833 | 5.6966 | 45.0698 | 98.37548
2.785 | 5.6983 | 45.0691 | 98.37396
2.7867 | 5.7 | 45.0684 | 98.37243
2.7884 | 5.7017 | 45.0676 | 98.37068
2.79 | 5.7033 | 45.0669 | 98.36915
2.7917 | 5.705 | 45.0662 | 98.36763
2.7934 | 5.7067 | 45.0654 | 98.36588
2.795 | 5.7083 | 45.0647 | 98.36435
2.7967 | 5.71 | 45.0639 | 98.36261
2.7983 | 5.7116 | 45.0632 | 98.36108
2.8 | 5.7133 | 45.0625 | 98.35955
2.8017 | 5.715 | 45.0617 | 98.3578
2.8033 | 5.7166 | 45.061 | 98.35628
2.805 | 5.7183 | 45.0603 | 98.35475
2.8067 | 5.72 | 45.0595 | 98.353
2.8083 | 5.7216 | 45.0588 | 98.35147
2.81 | 5.7233 | 45.0581 | 98.34995
2.8117 | 5.725 | 45.0573 | 98.3482
2.8134 | 5.7267 | 45.0566 | 98.34667
2.815 | 5.7283 | 45.0558 | 98.34493
2.8167 | 5.73 | 45.0551 | 98.3434
2.8184 | 5.7317 | 45.0543 | 98.34165
2.82 | 5.7333 | 45.0536 | 98.34012
2.8217 | 5.735 | 45.0528 | 98.33838
2.8234 | 5.7367 | 45.0521 | 98.33685
2.825 | 5.7383 | 45.0514 | 98.33532
2.8267 | 5.74 | 45.0506 | 98.33357
2.8283 | 5.7416 | 45.0499 | 98.33205
2.83 | 5.7433 | 45.0491 | 98.3303
2.8317 | 5.745 | 45.0484 | 98.32877
2.8333 | 5.7466 | 45.0476 | 98.32703
2.835 | 5.7483 | 45.0469 | 98.3255
2.8367 | 5.75 | 45.0461 | 98.32375
2.8383 | 5.7516 | 45.0454 | 98.32222
2.84 | 5.7533 | 45.0446 | 98.32048
2.8417 | 5.755 | 45.0439 | 98.31895
2.8433 | 5.7566 | 45.0431 | 98.3172
2.845 | 5.7583 | 45.0424 | 98.31568
2.8467 | 5.76 | 45.0416 | 98.31393
2.8484 | 5.7617 | 45.0409 | 98.3124
2.85 | 5.7633 | 45.0401 | 98.31066
2.8517 | 5.765 | 45.0394 | 98.30913
2.8534 | 5.7667 | 45.0386 | 98.30738
2.855 | 5.7683 | 45.0379 | 98.30585
2.8567 | 5.77 | 45.0371 | 98.30411
2.8584 | 5.7717 | 45.0364 | 98.30258
2.86 | 5.7733 | 45.0356 | 98.30083
2.8617 | 5.775 | 45.0348 | 98.29909
2.8633 | 5.7766 | 45.0341 | 98.29756
2.865 | 5.7783 | 45.0333 | 98.29581
2.8667 | 5.78 | 45.0326 | 98.29429
2.8683 | 5.7816 | 45.0318 | 98.29254
2.87 | 5.7833 | 45.0311 | 98.29101
2.8717 | 5.785 | 45.0303 | 98.28927
2.8733 | 5.7866 | 45.0296 | 98.28774
2.875 | 5.7883 | 45.0288 | 98.28599
2.8767 | 5.79 | 45.0281 | 98.28446
2.8784 | 5.7917 | 45.0273 | 98.28272
2.88 | 5.7933 | 45.0266 | 98.28119
2.8817 | 5.795 | 45.0258 | 98.27944
2.8834 | 5.7967 | 45.025 | 98.2777
2.885 | 5.7983 | 45.0243 | 98.27617
2.8867 | 5.8 | 45.0235 | 98.27442
2.8884 | 5.8017 | 45.0228 | 98.27289
2.89 | 5.8033 | 45.022 | 98.27115
2.8917 | 5.805 | 45.0213 | 98.26962
2.8933 | 5.8066 | 45.0205 | 98.26787
2.895 | 5.8083 | 45.0197 | 98.26613
2.8967 | 5.81 | 45.019 | 98.2646
2.8983 | 5.8116 | 45.0182 | 98.26285
2.9 | 5.8133 | 45.0175 | 98.26133
2.9017 | 5.815 | 45.0167 | 98.25958
2.9033 | 5.8166 | 45.0159 | 98.25783
2.905 | 5.8183 | 45.0152 | 98.25631
2.9067 | 5.82 | 45.0144 | 98.25456
2.9084 | 5.8217 | 45.0137 | 98.25303
2.91 | 5.8233 | 45.0129 | 98.25129
2.9117 | 5.825 | 45.0121 | 98.24954
2.9134 | 5.8267 | 45.0114 | 98.24801
2.915 | 5.8283 | 45.0106 | 98.24627
2.9167 | 5.83 | 45.0098 | 98.24452
2.9184 | 5.8317 | 45.0091 | 98.24299
2.92 | 5.8333 | 45.0083 | 98.24125
2.9217 | 5.835 | 45.0075 | 98.2395
2.9233 | 5.8366 | 45.0068 | 98.23797
2.925 | 5.8383 | 45.006 | 98.23622
2.9267 | 5.84 | 45.0052 | 98.23448
2.9283 | 5.8416 | 45.0045 | 98.23295
2.93 | 5.8433 | 45.0037 | 98.2312
2.9317 | 5.845 | 45.0029 | 98.22946
2.9333 | 5.8466 | 45.0022 | 98.22793
2.935 | 5.8483 | 45.0014 | 98.22618
2.9367 | 5.85 | 45.0006 | 98.22444
2.9383 | 5.8516 | 44.9999 | 98.22291
2.94 | 5.8533 | 44.9991 | 98.22116
2.9417 | 5.855 | 44.9983 | 98.21942
2.9434 | 5.8567 | 44.9975 | 98.21767
2.945 | 5.8583 | 44.9968 | 98.21614
2.9467 | 5.86 | 44.996 | 98.2144
2.9484 | 5.8617 | 44.9952 | 98.21265
2.95 | 5.8633 | 44.9945 | 98.21112
2.9517 | 5.865 | 44.9937 | 98.20938
2.9533 | 5.8666 | 44.9929 | 98.20763
2.955 | 5.8683 | 44.9921 | 98.20588
2.9567 | 5.87 | 44.9913 | 98.20414
2.9583 | 5.8716 | 44.9906 | 98.20261
2.96 | 5.8733 | 44.9898 | 98.20086
2.9617 | 5.875 | 44.989 | 98.19912
2.9633 | 5.8766 | 44.9883 | 98.19759
2.965 | 5.8783 | 44.9875 | 98.19584
2.9667 | 5.88 | 44.9867 | 98.1941
2.9684 | 5.8817 | 44.9859 | 98.19235
2.97 | 5.8833 | 44.9851 | 98.19061
2.9717 | 5.885 | 44.9844 | 98.18908
2.9734 | 5.8867 | 44.9836 | 98.18733
2.975 | 5.8883 | 44.9828 | 98.18559
2.9767 | 5.89 | 44.982 | 98.18384
2.9784 | 5.8917 | 44.9813 | 98.18231
2.98 | 5.8933 | 44.9805 | 98.18057
2.9817 | 5.895 | 44.9797 | 98.17882
2.9834 | 5.8967 | 44.9789 | 98.17707
2.985 | 5.8983 | 44.9781 | 98.17533
2.9867 | 5.9 | 44.9774 | 98.1738
2.9883 | 5.9016 | 44.9766 | 98.17205
2.99 | 5.9033 | 44.9758 | 98.17031
2.9917 | 5.905 | 44.975 | 98.16856
2.9933 | 5.9066 | 44.9742 | 98.16681
2.995 | 5.9083 | 44.9735 | 98.16529
2.9967 | 5.91 | 44.9727 | 98.16354
2.9983 | 5.9116 | 44.9719 | 98.16179
3 | 5.9133 | 44.9711 | 98.16005
3.0017 | 5.915 | 44.9703 | 98.1583
3.0033 | 5.9166 | 44.9695 | 98.15656
3.005 | 5.9183 | 44.9688 | 98.15503
3.0067 | 5.92 | 44.968 | 98.15328
3.0084 | 5.9217 | 44.9672 | 98.15153
3.01 | 5.9233 | 44.9664 | 98.14979
3.0117 | 5.925 | 44.9656 | 98.14804
3.0134 | 5.9267 | 44.9648 | 98.1463
3.015 | 5.9283 | 44.964 | 98.14455
3.0167 | 5.93 | 44.9633 | 98.14302
3.0183 | 5.9316 | 44.9625 | 98.14128
3.02 | 5.9333 | 44.9617 | 98.13953
3.0217 | 5.935 | 44.9609 | 98.13778
3.0233 | 5.9366 | 44.9601 | 98.13604
3.025 | 5.9383 | 44.9593 | 98.13429
3.0267 | 5.94 | 44.9585 | 98.13254
3.0283 | 5.9416 | 44.9578 | 98.13102
3.03 | 5.9433 | 44.957 | 98.12927
3.0317 | 5.945 | 44.9562 | 98.12752
3.0333 | 5.9466 | 44.9554 | 98.12578
3.035 | 5.9483 | 44.9546 | 98.12403
3.0367 | 5.95 | 44.9538 | 98.12229
3.0383 | 5.9516 | 44.953 | 98.12054
3.04 | 5.9533 | 44.9522 | 98.11879
3.0417 | 5.955 | 44.9514 | 98.11705
3.0434 | 5.9567 | 44.9506 | 98.1153
3.045 | 5.9583 | 44.9499 | 98.11377
3.0467 | 5.96 | 44.9491 | 98.11203
3.0483 | 5.9616 | 44.9483 | 98.11028
3.05 | 5.9633 | 44.9475 | 98.10853
3.0517 | 5.965 | 44.9467 | 98.10679
3.0534 | 5.9667 | 44.9459 | 98.10504
3.055 | 5.9683 | 44.9451 | 98.1033
3.0567 | 5.97 | 44.9443 | 98.10155
3.0584 | 5.9717 | 44.9435 | 98.0998
3.06 | 5.9733 | 44.9427 | 98.09806
3.0617 | 5.975 | 44.9419 | 98.09631
3.0633 | 5.9766 | 44.9411 | 98.09457
3.065 | 5.9783 | 44.9403 | 98.09282
3.0667 | 5.98 | 44.9395 | 98.09107
3.0683 | 5.9816 | 44.9387 | 98.08933
3.07 | 5.9833 | 44.9379 | 98.08758
3.0717 | 5.985 | 44.9371 | 98.08583
3.0733 | 5.9866 | 44.9363 | 98.08409
3.075 | 5.9883 | 44.9355 | 98.08234
3.0767 | 5.99 | 44.9347 | 98.0806
3.0783 | 5.9916 | 44.9339 | 98.07885
3.08 | 5.9933 | 44.9331 | 98.0771
3.0817 | 5.995 | 44.9323 | 98.07536
3.0833 | 5.9966 | 44.9315 | 98.07361
3.085 | 5.9983 | 44.9307 | 98.07186
3.0867 | 6 | 44.9299 | 98.07012
3.0883 | 6.0016 | 44.9291 | 98.06837
3.09 | 6.0033 | 44.9283 | 98.06663
3.0917 | 6.005 | 44.9275 | 98.06488
3.0933 | 6.0066 | 44.9267 | 98.06313
3.095 | 6.0083 | 44.9258 | 98.06117
3.0967 | 6.01 | 44.925 | 98.05942
3.0984 | 6.0117 | 44.9242 | 98.05768
3.1 | 6.0133 | 44.9234 | 98.05593
3.1017 | 6.015 | 44.9226 | 98.05418
3.1034 | 6.0167 | 44.9218 | 98.05244
3.105 | 6.0183 | 44.921 | 98.05069
3.1067 | 6.02 | 44.9202 | 98.04895
3.1083 | 6.0216 | 44.9194 | 98.0472
3.11 | 6.0233 | 44.9186 | 98.04545
3.1117 | 6.025 | 44.9178 | 98.04371
3.1133 | 6.0266 | 44.917 | 98.04196
3.115 | 6.0283 | 44.9161 | 98.04
3.1167 | 6.03 | 44.9153 | 98.03825
3.1184 | 6.0317 | 44.9145 | 98.0365
3.12 | 6.0333 | 44.9137 | 98.03476
3.1217 | 6.035 | 44.9129 | 98.03301
3.1234 | 6.0367 | 44.9121 | 98.03127
3.125 | 6.0383 | 44.9113 | 98.02952
3.1267 | 6.04 | 44.9104 | 98.02756
3.1283 | 6.0416 | 44.9096 | 98.02581
3.13 | 6.0433 | 44.9088 | 98.02406
3.1317 | 6.045 | 44.908 | 98.02232
3.1333 | 6.0466 | 44.9072 | 98.02057
3.135 | 6.0483 | 44.9064 | 98.01882
3.1367 | 6.05 | 44.9055 | 98.01686
3.1383 | 6.0516 | 44.9047 | 98.01511
3.14 | 6.0533 | 44.9039 | 98.01337
3.1417 | 6.055 | 44.9031 | 98.01162
3.1434 | 6.0567 | 44.9023 | 98.00988
3.145 | 6.0583 | 44.9015 | 98.00813
3.1467 | 6.06 | 44.9006 | 98.00616
3.1484 | 6.0617 | 44.8998 | 98.00442
3.15 | 6.0633 | 44.899 | 98.00267
3.1517 | 6.065 | 44.8982 | 98.00093
3.1533 | 6.0666 | 44.8974 | 97.99918
3.155 | 6.0683 | 44.8966 | 97.99743
3.1567 | 6.07 | 44.8957 | 97.99547
3.1583 | 6.0716 | 44.8949 | 97.99372
3.16 | 6.0733 | 44.8941 | 97.99198
3.1617 | 6.075 | 44.8933 | 97.99023
3.1634 | 6.0767 | 44.8925 | 97.98848
3.165 | 6.0783 | 44.8916 | 97.98652
3.1667 | 6.08 | 44.8908 | 97.98477
3.1684 | 6.0817 | 44.89 | 97.98303
3.17 | 6.0833 | 44.8892 | 97.98128
3.1717 | 6.085 | 44.8884 | 97.97954
3.1734 | 6.0867 | 44.8876 | 97.97779
3.175 | 6.0883 | 44.8867 | 97.97582
3.1767 | 6.09 | 44.8859 | 97.97408
3.1784 | 6.0917 | 44.8851 | 97.97233
3.18 | 6.0933 | 44.8843 | 97.97059
3.1817 | 6.095 | 44.8835 | 97.96884
3.1833 | 6.0966 | 44.8826 | 97.96688
3.185 | 6.0983 | 44.8818 | 97.96513
3.1867 | 6.1 | 44.881 | 97.96338
3.1883 | 6.1016 | 44.8802 | 97.96164
3.19 | 6.1033 | 44.8793 | 97.95967
3.1917 | 6.105 | 44.8785 | 97.95793
3.1933 | 6.1066 | 44.8777 | 97.95618
3.195 | 6.1083 | 44.8769 | 97.95443
3.1967 | 6.11 | 44.876 | 97.95247
3.1984 | 6.1117 | 44.8752 | 97.95072
3.2 | 6.1133 | 44.8744 | 97.94898
3.2017 | 6.115 | 44.8735 | 97.94701
3.2033 | 6.1166 | 44.8727 | 97.94527
3.205 | 6.1183 | 44.8719 | 97.94352
3.2067 | 6.12 | 44.871 | 97.94156
3.2083 | 6.1216 | 44.8702 | 97.93981
3.21 | 6.1233 | 44.8694 | 97.93806
3.2117 | 6.125 | 44.8685 | 97.9361
3.2134 | 6.1267 | 44.8677 | 97.93435
3.215 | 6.1283 | 44.8669 | 97.93261
3.2167 | 6.13 | 44.866 | 97.93064
3.2184 | 6.1317 | 44.8652 | 97.9289
3.22 | 6.1333 | 44.8644 | 97.92715
3.2217 | 6.135 | 44.8635 | 97.92519
3.2233 | 6.1366 | 44.8627 | 97.92344
3.225 | 6.1383 | 44.8618 | 97.92147
3.2267 | 6.14 | 44.861 | 97.91973
3.2283 | 6.1416 | 44.8602 | 97.91798
3.23 | 6.1433 | 44.8593 | 97.91602
3.2317 | 6.145 | 44.8585 | 97.91427
3.2333 | 6.1466 | 44.8577 | 97.91253
3.235 | 6.1483 | 44.8568 | 97.91056
3.2367 | 6.15 | 44.856 | 97.90881
3.2383 | 6.1516 | 44.8551 | 97.90685
3.24 | 6.1533 | 44.8543 | 97.9051
3.2417 | 6.155 | 44.8535 | 97.90336
3.2434 | 6.1567 | 44.8526 | 97.90139
3.245 | 6.1583 | 44.8517 | 97.89943
3.2467 | 6.16 | 44.8509 | 97.89768
3.2484 | 6.1617 | 44.8501 | 97.89594
3.25 | 6.1633 | 44.8492 | 97.89397
3.2517 | 6.165 | 44.8484 | 97.89223
3.2534 | 6.1667 | 44.8475 | 97.89026
3.255 | 6.1683 | 44.8467 | 97.88852
3.2567 | 6.17 | 44.8458 | 97.88655
3.2583 | 6.1716 | 44.845 | 97.8848
3.26 | 6.1733 | 44.8441 | 97.88284
3.2617 | 6.175 | 44.8433 | 97.88109
3.2633 | 6.1766 | 44.8424 | 97.87913
3.265 | 6.1783 | 44.8416 | 97.87738
3.2667 | 6.18 | 44.8407 | 97.87542
3.2683 | 6.1816 | 44.8399 | 97.87367
3.27 | 6.1833 | 44.839 | 97.87171
3.2717 | 6.185 | 44.8382 | 97.86996
3.2733 | 6.1866 | 44.8373 | 97.868
3.275 | 6.1883 | 44.8365 | 97.86625
3.2767 | 6.19 | 44.8356 | 97.86429
3.2783 | 6.1916 | 44.8348 | 97.86254
3.28 | 6.1933 | 44.8339 | 97.86058
3.2817 | 6.195 | 44.8331 | 97.85883
3.2833 | 6.1966 | 44.8322 | 97.85687
3.285 | 6.1983 | 44.8314 | 97.85512
3.2867 | 6.2 | 44.8305 | 97.85315
3.2884 | 6.2017 | 44.8297 | 97.85141
3.29 | 6.2033 | 44.8288 | 97.84944
3.2917 | 6.205 | 44.828 | 97.8477
3.2933 | 6.2066 | 44.8271 | 97.84573
3.295 | 6.2083 | 44.8263 | 97.84399
3.2967 | 6.21 | 44.8254 | 97.84202
3.2983 | 6.2116 | 44.8246 | 97.84028
3.3 | 6.2133 | 44.8237 | 97.83831
3.3017 | 6.215 | 44.8229 | 97.83657
3.3033 | 6.2166 | 44.822 | 97.8346
3.305 | 6.2183 | 44.8212 | 97.83286
3.3067 | 6.22 | 44.8203 | 97.83089
3.3083 | 6.2216 | 44.8194 | 97.82893
3.31 | 6.2233 | 44.8186 | 97.82718
3.3117 | 6.225 | 44.8177 | 97.82522
3.3134 | 6.2267 | 44.8169 | 97.82347
3.315 | 6.2283 | 44.816 | 97.82151
3.3167 | 6.23 | 44.8152 | 97.81976
3.3183 | 6.2316 | 44.8143 | 97.81779
3.32 | 6.2333 | 44.8134 | 97.81583
3.3217 | 6.235 | 44.8126 | 97.81408
3.3233 | 6.2366 | 44.8117 | 97.81212
3.325 | 6.2383 | 44.8108 | 97.81015
3.3267 | 6.24 | 44.81 | 97.80841
3.3284 | 6.2417 | 44.8091 | 97.80644
3.33 | 6.2433 | 44.8082 | 97.80448
3.3317 | 6.245 | 44.8074 | 97.80273
3.3333 | 6.2466 | 44.8065 | 97.80077
3.335 | 6.2483 | 44.8057 | 97.79902
3.3367 | 6.25 | 44.8048 | 97.79706
3.3383 | 6.2516 | 44.8039 | 97.79509
3.34 | 6.2533 | 44.8031 | 97.79335
3.3417 | 6.255 | 44.8022 | 97.79138
3.3433 | 6.2566 | 44.8013 | 97.78942
3.345 | 6.2583 | 44.8005 | 97.78767
3.3467 | 6.26 | 44.7996 | 97.78571
3.3483 | 6.2616 | 44.7987 | 97.78374
3.35 | 6.2633 | 44.7979 | 97.782
3.3517 | 6.265 | 44.797 | 97.78003
3.3534 | 6.2667 | 44.7961 | 97.77807
3.355 | 6.2683 | 44.7952 | 97.7761
3.3567 | 6.27 | 44.7944 | 97.77436
3.3584 | 6.2717 | 44.7935 | 97.77239
3.36 | 6.2733 | 44.7926 | 97.77043
3.3617 | 6.275 | 44.7918 | 97.76868
3.3633 | 6.2766 | 44.7909 | 97.76672
3.365 | 6.2783 | 44.79 | 97.76475
3.3667 | 6.28 | 44.7892 | 97.76301
3.3683 | 6.2816 | 44.7883 | 97.76104
3.37 | 6.2833 | 44.7874 | 97.75908
3.3717 | 6.285 | 44.7865 | 97.75711
3.3733 | 6.2866 | 44.7857 | 97.75537
3.375 | 6.2883 | 44.7848 | 97.7534
3.3767 | 6.29 | 44.7839 | 97.75144
3.3784 | 6.2917 | 44.783 | 97.74947
3.38 | 6.2933 | 44.7821 | 97.74751
3.3817 | 6.295 | 44.7813 | 97.74576
3.3834 | 6.2967 | 44.7804 | 97.7438
3.385 | 6.2983 | 44.7795 | 97.74184
3.3867 | 6.3 | 44.7786 | 97.73987
3.3884 | 6.3017 | 44.7777 | 97.73791
3.39 | 6.3033 | 44.7769 | 97.73616
3.3917 | 6.305 | 44.776 | 97.7342
3.3933 | 6.3066 | 44.7751 | 97.73223
3.395 | 6.3083 | 44.7742 | 97.73027
3.3967 | 6.31 | 44.7733 | 97.7283
3.3983 | 6.3116 | 44.7724 | 97.72634
3.4 | 6.3133 | 44.7716 | 97.72459
3.4017 | 6.315 | 44.7707 | 97.72263
3.4033 | 6.3166 | 44.7698 | 97.72066
3.405 | 6.3183 | 44.7689 | 97.7187
3.4067 | 6.32 | 44.768 | 97.71673
3.4083 | 6.3216 | 44.7671 | 97.71477
3.41 | 6.3233 | 44.7663 | 97.71302
3.4117 | 6.325 | 44.7654 | 97.71106
3.4133 | 6.3266 | 44.7645 | 97.70909
3.415 | 6.3283 | 44.7636 | 97.70713
3.4167 | 6.33 | 44.7627 | 97.70517
3.4184 | 6.3317 | 44.7618 | 97.7032
3.42 | 6.3333 | 44.761 | 97.70145
3.4217 | 6.335 | 44.7601 | 97.69949
3.4234 | 6.3367 | 44.7592 | 97.69753
3.425 | 6.3383 | 44.7583 | 97.69556
3.4267 | 6.34 | 44.7574 | 97.6936
3.4283 | 6.3416 | 44.7566 | 97.69185
3.43 | 6.3433 | 44.7557 | 97.68989
3.4317 | 6.345 | 44.7548 | 97.68792
3.4333 | 6.3466 | 44.7539 | 97.68596
3.435 | 6.3483 | 44.753 | 97.68399
3.4367 | 6.35 | 44.7521 | 97.68203
3.4384 | 6.3517 | 44.7512 | 97.68006
3.44 | 6.3533 | 44.7504 | 97.67832
3.4417 | 6.355 | 44.7495 | 97.67635
3.4434 | 6.3567 | 44.7486 | 97.67439
3.445 | 6.3583 | 44.7477 | 97.67242
3.4467 | 6.36 | 44.7468 | 97.67046
3.4483 | 6.3616 | 44.7459 | 97.6685
3.45 | 6.3633 | 44.745 | 97.66653
3.4517 | 6.365 | 44.7441 | 97.66457
3.4533 | 6.3666 | 44.7432 | 97.6626
3.455 | 6.3683 | 44.7423 | 97.66064
3.4567 | 6.37 | 44.7414 | 97.65867
3.4584 | 6.3717 | 44.7405 | 97.65671
3.46 | 6.3733 | 44.7396 | 97.65474
3.4617 | 6.375 | 44.7387 | 97.65278
3.4634 | 6.3767 | 44.7378 | 97.65082
3.465 | 6.3783 | 44.7369 | 97.64885
3.4667 | 6.38 | 44.736 | 97.64689
3.4683 | 6.3816 | 44.7351 | 97.64492
3.47 | 6.3833 | 44.7342 | 97.64296
3.4717 | 6.385 | 44.7333 | 97.64099
3.4733 | 6.3866 | 44.7324 | 97.63903
3.475 | 6.3883 | 44.7315 | 97.63706
3.4767 | 6.39 | 44.7306 | 97.6351
3.4783 | 6.3916 | 44.7297 | 97.63313
3.48 | 6.3933 | 44.7288 | 97.63117
3.4817 | 6.395 | 44.7279 | 97.62921
3.4834 | 6.3967 | 44.727 | 97.62724
3.485 | 6.3983 | 44.7261 | 97.62528
3.4867 | 6.4 | 44.7252 | 97.62331
3.4884 | 6.4017 | 44.7242 | 97.62113
3.49 | 6.4033 | 44.7233 | 97.61917
3.4917 | 6.405 | 44.7224 | 97.6172
3.4934 | 6.4067 | 44.7215 | 97.61524
3.495 | 6.4083 | 44.7206 | 97.61327
3.4967 | 6.41 | 44.7197 | 97.61131
3.4983 | 6.4116 | 44.7188 | 97.60934
3.5 | 6.4133 | 44.7179 | 97.60738
3.5017 | 6.415 | 44.717 | 97.60541
3.5033 | 6.4166 | 44.7161 | 97.60345
3.505 | 6.4183 | 44.7152 | 97.60149
3.5067 | 6.42 | 44.7143 | 97.59952
3.5084 | 6.4217 | 44.7134 | 97.59756
3.51 | 6.4233 | 44.7124 | 97.59537
3.5117 | 6.425 | 44.7115 | 97.59341
3.5134 | 6.4267 | 44.7106 | 97.59144
3.515 | 6.4283 | 44.7097 | 97.58948
3.5167 | 6.43 | 44.7088 | 97.58752
3.5183 | 6.4316 | 44.7079 | 97.58555
3.52 | 6.4333 | 44.707 | 97.58359
3.5217 | 6.435 | 44.7061 | 97.58162
3.5233 | 6.4366 | 44.7052 | 97.57966
3.525 | 6.4383 | 44.7043 | 97.57769
3.5267 | 6.44 | 44.7033 | 97.57551
3.5283 | 6.4416 | 44.7024 | 97.57355
3.53 | 6.4433 | 44.7015 | 97.57158
3.5317 | 6.445 | 44.7006 | 97.56962
3.5334 | 6.4467 | 44.6997 | 97.56765
3.535 | 6.4483 | 44.6988 | 97.56569
3.5367 | 6.45 | 44.6979 | 97.56372
3.5383 | 6.4516 | 44.697 | 97.56176
3.54 | 6.4533 | 44.696 | 97.55958
3.5417 | 6.455 | 44.6951 | 97.55761
3.5433 | 6.4566 | 44.6942 | 97.55565
3.545 | 6.4583 | 44.6933 | 97.55368
3.5467 | 6.46 | 44.6924 | 97.55172
3.5483 | 6.4616 | 44.6915 | 97.54975
3.55 | 6.4633 | 44.6906 | 97.54779
3.5517 | 6.465 | 44.6896 | 97.54561
3.5533 | 6.4666 | 44.6887 | 97.54364
3.555 | 6.4683 | 44.6878 | 97.54168
3.5567 | 6.47 | 44.6869 | 97.53971
3.5583 | 6.4716 | 44.6859 | 97.53753
3.56 | 6.4733 | 44.685 | 97.53557
3.5617 | 6.475 | 44.6841 | 97.5336
3.5634 | 6.4767 | 44.6831 | 97.53142
3.565 | 6.4783 | 44.6822 | 97.52945
3.5667 | 6.48 | 44.6813 | 97.52749
3.5684 | 6.4817 | 44.6804 | 97.52553
3.57 | 6.4833 | 44.6794 | 97.52334
3.5717 | 6.485 | 44.6785 | 97.52138
3.5733 | 6.4866 | 44.6776 | 97.51941
3.575 | 6.4883 | 44.6766 | 97.51723
3.5767 | 6.49 | 44.6757 | 97.51527
3.5783 | 6.4916 | 44.6748 | 97.5133
3.58 | 6.4933 | 44.6739 | 97.51134
3.5817 | 6.495 | 44.6729 | 97.50916
3.5834 | 6.4967 | 44.672 | 97.50719
3.585 | 6.4983 | 44.671 | 97.50501
3.5867 | 6.5 | 44.6701 | 97.50304
3.5884 | 6.5017 | 44.6692 | 97.50108
3.59 | 6.5033 | 44.6682 | 97.4989
3.5917 | 6.505 | 44.6673 | 97.49693
3.5934 | 6.5067 | 44.6664 | 97.49497
3.595 | 6.5083 | 44.6654 | 97.49279
3.5967 | 6.51 | 44.6645 | 97.49082
3.5983 | 6.5116 | 44.6636 | 97.48886
3.6 | 6.5133 | 44.6626 | 97.48667
3.6017 | 6.515 | 44.6617 | 97.48471
3.6033 | 6.5166 | 44.6608 | 97.48274
3.605 | 6.5183 | 44.6598 | 97.48056
3.6067 | 6.52 | 44.6589 | 97.4786
3.6083 | 6.5216 | 44.6579 | 97.47641
3.61 | 6.5233 | 44.657 | 97.47445
3.6117 | 6.525 | 44.6561 | 97.47249
3.6134 | 6.5267 | 44.6551 | 97.4703
3.615 | 6.5283 | 44.6542 | 97.46834
3.6167 | 6.53 | 44.6532 | 97.46616
3.6183 | 6.5316 | 44.6523 | 97.46419
3.62 | 6.5333 | 44.6514 | 97.46223
3.6217 | 6.535 | 44.6504 | 97.46004
3.6233 | 6.5366 | 44.6495 | 97.45808
3.625 | 6.5383 | 44.6485 | 97.4559
3.6267 | 6.54 | 44.6476 | 97.45393
3.6284 | 6.5417 | 44.6466 | 97.45175
3.63 | 6.5433 | 44.6457 | 97.44979
3.6317 | 6.545 | 44.6448 | 97.44782
3.6333 | 6.5466 | 44.6438 | 97.44564
3.635 | 6.5483 | 44.6429 | 97.44367
3.6367 | 6.55 | 44.6419 | 97.44149
3.6383 | 6.5516 | 44.641 | 97.43953
3.64 | 6.5533 | 44.64 | 97.43734
3.6417 | 6.555 | 44.6391 | 97.43538
3.6433 | 6.5566 | 44.6382 | 97.43341
3.645 | 6.5583 | 44.6372 | 97.43123
3.6467 | 6.56 | 44.6363 | 97.42927
3.6483 | 6.5616 | 44.6353 | 97.42708
3.65 | 6.5633 | 44.6343 | 97.4249
3.6517 | 6.565 | 44.6334 | 97.42294
3.6533 | 6.5666 | 44.6324 | 97.42075
3.655 | 6.5683 | 44.6315 | 97.41879
3.6567 | 6.57 | 44.6305 | 97.41661
3.6584 | 6.5717 | 44.6296 | 97.41464
3.66 | 6.5733 | 44.6286 | 97.41246
3.6617 | 6.575 | 44.6277 | 97.4105
3.6633 | 6.5766 | 44.6267 | 97.40831
3.665 | 6.5783 | 44.6258 | 97.40635
3.6667 | 6.58 | 44.6248 | 97.40417
3.6683 | 6.5816 | 44.6239 | 97.4022
3.67 | 6.5833 | 44.6229 | 97.40002
3.6717 | 6.585 | 44.622 | 97.39805
3.6733 | 6.5866 | 44.621 | 97.39587
3.675 | 6.5883 | 44.6201 | 97.39391
3.6767 | 6.59 | 44.6191 | 97.39172
3.6784 | 6.5917 | 44.6181 | 97.38954
3.68 | 6.5933 | 44.6172 | 97.38758
3.6817 | 6.595 | 44.6162 | 97.38539
3.6834 | 6.5967 | 44.6153 | 97.38343
3.685 | 6.5983 | 44.6143 | 97.38125
3.6867 | 6.6 | 44.6134 | 97.37928
3.6884 | 6.6017 | 44.6124 | 97.3771
3.69 | 6.6033 | 44.6114 | 97.37492
3.6917 | 6.605 | 44.6105 | 97.37295
3.6933 | 6.6066 | 44.6095 | 97.37077
3.695 | 6.6083 | 44.6085 | 97.36859
3.6967 | 6.61 | 44.6076 | 97.36662
3.6983 | 6.6116 | 44.6066 | 97.36444
3.7 | 6.6133 | 44.6057 | 97.36248
3.7017 | 6.615 | 44.6047 | 97.36029
3.7033 | 6.6166 | 44.6037 | 97.35811
3.705 | 6.6183 | 44.6028 | 97.35615
3.7067 | 6.62 | 44.6018 | 97.35396
3.7084 | 6.6217 | 44.6008 | 97.35178
3.71 | 6.6233 | 44.5998 | 97.3496
3.7117 | 6.625 | 44.5989 | 97.34763
3.7134 | 6.6267 | 44.5979 | 97.34545
3.715 | 6.6283 | 44.5969 | 97.34327
3.7167 | 6.63 | 44.596 | 97.3413
3.7183 | 6.6316 | 44.595 | 97.33912
3.72 | 6.6333 | 44.594 | 97.33694
3.7217 | 6.635 | 44.593 | 97.33475
3.7233 | 6.6366 | 44.5921 | 97.33279
3.725 | 6.6383 | 44.5911 | 97.33061
3.7267 | 6.64 | 44.5901 | 97.32842
3.7283 | 6.6416 | 44.5891 | 97.32624
3.73 | 6.6433 | 44.5882 | 97.32428
3.7317 | 6.645 | 44.5872 | 97.3221
3.7333 | 6.6466 | 44.5862 | 97.31991
3.735 | 6.6483 | 44.5852 | 97.31773
3.7367 | 6.65 | 44.5843 | 97.31577
3.7383 | 6.6516 | 44.5833 | 97.31358
3.74 | 6.6533 | 44.5823 | 97.3114
3.7417 | 6.655 | 44.5813 | 97.30922
3.7433 | 6.6566 | 44.5804 | 97.30725
3.745 | 6.6583 | 44.5794 | 97.30507
3.7467 | 6.66 | 44.5784 | 97.30289
3.7483 | 6.6616 | 44.5774 | 97.3007
3.75 | 6.6633 | 44.5764 | 97.29852
3.7517 | 6.665 | 44.5755 | 97.29656
3.7534 | 6.6667 | 44.5745 | 97.29437
3.755 | 6.6683 | 44.5735 | 97.29219
3.7567 | 6.67 | 44.5725 | 97.29001
3.7584 | 6.6717 | 44.5715 | 97.28783
3.76 | 6.6733 | 44.5705 | 97.28564
3.7617 | 6.675 | 44.5695 | 97.28346
3.7634 | 6.6767 | 44.5686 | 97.2815
3.765 | 6.6783 | 44.5676 | 97.27931
3.7667 | 6.68 | 44.5666 | 97.27713
3.7684 | 6.6817 | 44.5656 | 97.27495
3.77 | 6.6833 | 44.5646 | 97.27277
3.7717 | 6.685 | 44.5636 | 97.27058
3.7733 | 6.6866 | 44.5627 | 97.26862
3.775 | 6.6883 | 44.5617 | 97.26644
3.7767 | 6.69 | 44.5607 | 97.26425
3.7783 | 6.6916 | 44.5597 | 97.26207
3.78 | 6.6933 | 44.5587 | 97.25989
3.7817 | 6.695 | 44.5577 | 97.2577
3.7834 | 6.6967 | 44.5567 | 97.25552
3.785 | 6.6983 | 44.5557 | 97.25334
3.7867 | 6.7 | 44.5547 | 97.25116
3.7884 | 6.7017 | 44.5537 | 97.24897
3.79 | 6.7033 | 44.5528 | 97.24701
3.7917 | 6.705 | 44.5518 | 97.24483
3.7934 | 6.7067 | 44.5508 | 97.24264
3.795 | 6.7083 | 44.5498 | 97.24046
3.7967 | 6.71 | 44.5488 | 97.23828
3.7984 | 6.7117 | 44.5478 | 97.2361
3.8 | 6.7133 | 44.5468 | 97.23391
3.8017 | 6.715 | 44.5458 | 97.23173
3.8034 | 6.7167 | 44.5448 | 97.22955
3.805 | 6.7183 | 44.5438 | 97.22736
3.8067 | 6.72 | 44.5428 | 97.22518
3.8083 | 6.7216 | 44.5418 | 97.223
3.81 | 6.7233 | 44.5408 | 97.22082
3.8117 | 6.725 | 44.5398 | 97.21863
3.8134 | 6.7267 | 44.5388 | 97.21645
3.815 | 6.7283 | 44.5378 | 97.21427
3.8167 | 6.73 | 44.5368 | 97.21209
3.8183 | 6.7316 | 44.5358 | 97.2099
3.82 | 6.7333 | 44.5348 | 97.20772
3.8217 | 6.735 | 44.5338 | 97.20554
3.8233 | 6.7366 | 44.5328 | 97.20335
3.825 | 6.7383 | 44.5318 | 97.20117
3.8267 | 6.74 | 44.5308 | 97.19899
3.8283 | 6.7416 | 44.5298 | 97.19681
3.83 | 6.7433 | 44.5288 | 97.19462
3.8317 | 6.745 | 44.5277 | 97.19222
3.8333 | 6.7466 | 44.5267 | 97.19004
3.835 | 6.7483 | 44.5257 | 97.18786
3.8367 | 6.75 | 44.5247 | 97.18567
3.8384 | 6.7517 | 44.5237 | 97.18349
3.84 | 6.7533 | 44.5227 | 97.18131
3.8417 | 6.755 | 44.5217 | 97.17913
3.8434 | 6.7567 | 44.5206 | 97.17672
3.845 | 6.7583 | 44.5196 | 97.17454
3.8467 | 6.76 | 44.5186 | 97.17236
3.8483 | 6.7616 | 44.5176 | 97.17018
3.85 | 6.7633 | 44.5166 | 97.16799
3.8517 | 6.765 | 44.5156 | 97.16581
3.8533 | 6.7666 | 44.5146 | 97.16363
3.855 | 6.7683 | 44.5135 | 97.16123
3.8567 | 6.77 | 44.5125 | 97.15904
3.8583 | 6.7716 | 44.5115 | 97.15686
3.86 | 6.7733 | 44.5105 | 97.15468
3.8617 | 6.775 | 44.5095 | 97.1525
3.8634 | 6.7767 | 44.5084 | 97.1501
3.865 | 6.7783 | 44.5074 | 97.14791
3.8667 | 6.78 | 44.5064 | 97.14573
3.8684 | 6.7817 | 44.5054 | 97.14355
3.87 | 6.7833 | 44.5044 | 97.14136
3.8717 | 6.785 | 44.5033 | 97.13896
3.8733 | 6.7866 | 44.5023 | 97.13678
3.875 | 6.7883 | 44.5013 | 97.1346
3.8767 | 6.79 | 44.5003 | 97.13242
3.8783 | 6.7916 | 44.4993 | 97.13023
3.88 | 6.7933 | 44.4982 | 97.12783
3.8817 | 6.795 | 44.4972 | 97.12565
3.8833 | 6.7966 | 44.4962 | 97.12347
3.885 | 6.7983 | 44.4952 | 97.12128
3.8867 | 6.8 | 44.4941 | 97.11888
3.8884 | 6.8017 | 44.4931 | 97.1167
3.89 | 6.8033 | 44.4921 | 97.11452
3.8917 | 6.805 | 44.491 | 97.11212
3.8933 | 6.8066 | 44.49 | 97.10993
3.895 | 6.8083 | 44.489 | 97.10775
3.8967 | 6.81 | 44.4879 | 97.10535
3.8983 | 6.8116 | 44.4869 | 97.10317
3.9 | 6.8133 | 44.4859 | 97.10098
3.9017 | 6.815 | 44.4848 | 97.09858
3.9033 | 6.8166 | 44.4838 | 97.0964
3.905 | 6.8183 | 44.4827 | 97.094
3.9067 | 6.82 | 44.4817 | 97.09182
3.9083 | 6.8216 | 44.4807 | 97.08963
3.91 | 6.8233 | 44.4796 | 97.08723
3.9117 | 6.825 | 44.4786 | 97.08505
3.9133 | 6.8266 | 44.4776 | 97.08287
3.915 | 6.8283 | 44.4765 | 97.08047
3.9167 | 6.83 | 44.4755 | 97.07828
3.9183 | 6.8316 | 44.4744 | 97.07588
3.92 | 6.8333 | 44.4734 | 97.0737
3.9217 | 6.835 | 44.4723 | 97.0713
3.9234 | 6.8367 | 44.4713 | 97.06912
3.925 | 6.8383 | 44.4703 | 97.06693
3.9267 | 6.84 | 44.4692 | 97.06453
3.9283 | 6.8416 | 44.4682 | 97.06235
3.93 | 6.8433 | 44.4671 | 97.05995
3.9317 | 6.845 | 44.4661 | 97.05777
3.9333 | 6.8466 | 44.4651 | 97.05558
3.935 | 6.8483 | 44.464 | 97.05318
3.9367 | 6.85 | 44.463 | 97.051
3.9383 | 6.8516 | 44.4619 | 97.0486
3.94 | 6.8533 | 44.4609 | 97.04642
3.9417 | 6.855 | 44.4598 | 97.04401
3.9433 | 6.8566 | 44.4588 | 97.04183
3.945 | 6.8583 | 44.4577 | 97.03943
3.9467 | 6.86 | 44.4567 | 97.03725
3.9484 | 6.8617 | 44.4556 | 97.03485
3.95 | 6.8633 | 44.4546 | 97.03266
3.9517 | 6.865 | 44.4536 | 97.03048
3.9533 | 6.8666 | 44.4525 | 97.02808
3.955 | 6.8683 | 44.4515 | 97.0259
3.9567 | 6.87 | 44.4504 | 97.0235
3.9583 | 6.8716 | 44.4494 | 97.02131
3.96 | 6.8733 | 44.4483 | 97.01891
3.9617 | 6.875 | 44.4473 | 97.01673
3.9633 | 6.8766 | 44.4462 | 97.01433
3.965 | 6.8783 | 44.4452 | 97.01215
3.9667 | 6.88 | 44.4441 | 97.00975
3.9683 | 6.8816 | 44.4431 | 97.00756
3.97 | 6.8833 | 44.442 | 97.00516
3.9717 | 6.885 | 44.441 | 97.00298
3.9733 | 6.8866 | 44.4399 | 97.00058
3.975 | 6.8883 | 44.4389 | 96.9984
3.9767 | 6.89 | 44.4378 | 96.99599
3.9784 | 6.8917 | 44.4367 | 96.99359
3.98 | 6.8933 | 44.4357 | 96.99141
3.9817 | 6.895 | 44.4346 | 96.98901
3.9833 | 6.8966 | 44.4336 | 96.98683
3.985 | 6.8983 | 44.4325 | 96.98443
3.9867 | 6.9 | 44.4315 | 96.98224
3.9883 | 6.9016 | 44.4304 | 96.97984
3.99 | 6.9033 | 44.4294 | 96.97766
3.9917 | 6.905 | 44.4283 | 96.97526
3.9934 | 6.9067 | 44.4272 | 96.97286
3.995 | 6.9083 | 44.4262 | 96.97067
3.9967 | 6.91 | 44.4251 | 96.96827
3.9984 | 6.9117 | 44.424 | 96.96587
4 | 6.9133 | 44.423 | 96.96369
4.0017 | 6.915 | 44.4219 | 96.96129
4.0033 | 6.9166 | 44.4209 | 96.95911
4.005 | 6.9183 | 44.4198 | 96.9567
4.0067 | 6.92 | 44.4187 | 96.9543
4.0083 | 6.9216 | 44.4177 | 96.95212
4.01 | 6.9233 | 44.4166 | 96.94972
4.0117 | 6.925 | 44.4156 | 96.94754
4.0133 | 6.9266 | 44.4145 | 96.94514
4.015 | 6.9283 | 44.4134 | 96.94274
4.0167 | 6.93 | 44.4124 | 96.94055
4.0183 | 6.9316 | 44.4113 | 96.93815
4.02 | 6.9333 | 44.4103 | 96.93597
4.0217 | 6.935 | 44.4092 | 96.93357
4.0234 | 6.9367 | 44.4081 | 96.93117
4.025 | 6.9383 | 44.4071 | 96.92898
4.0267 | 6.94 | 44.406 | 96.92658
4.0283 | 6.9416 | 44.4049 | 96.92418
4.03 | 6.9433 | 44.4038 | 96.92178
4.0317 | 6.945 | 44.4028 | 96.9196
4.0333 | 6.9466 | 44.4017 | 96.9172
4.035 | 6.9483 | 44.4006 | 96.9148
4.0367 | 6.95 | 44.3996 | 96.91261
4.0383 | 6.9516 | 44.3985 | 96.91021
4.04 | 6.9533 | 44.3974 | 96.90781
4.0417 | 6.955 | 44.3963 | 96.90541
4.0433 | 6.9566 | 44.3953 | 96.90323
4.045 | 6.9583 | 44.3942 | 96.90083
4.0467 | 6.96 | 44.3931 | 96.89843
4.0483 | 6.9616 | 44.392 | 96.89602
4.05 | 6.9633 | 44.391 | 96.89384
4.0517 | 6.965 | 44.3899 | 96.89144
4.0534 | 6.9667 | 44.3888 | 96.88904
4.055 | 6.9683 | 44.3877 | 96.88664
4.0567 | 6.97 | 44.3867 | 96.88446
4.0584 | 6.9717 | 44.3856 | 96.88206
4.06 | 6.9733 | 44.3845 | 96.87965
4.0617 | 6.975 | 44.3834 | 96.87725
4.0634 | 6.9767 | 44.3823 | 96.87485
4.065 | 6.9783 | 44.3812 | 96.87245
4.0667 | 6.98 | 44.3801 | 96.87005
4.0683 | 6.9816 | 44.3791 | 96.86787
4.07 | 6.9833 | 44.378 | 96.86547
4.0717 | 6.985 | 44.3769 | 96.86307
4.0733 | 6.9866 | 44.3758 | 96.86066
4.075 | 6.9883 | 44.3747 | 96.85826
4.0767 | 6.99 | 44.3736 | 96.85586
4.0784 | 6.9917 | 44.3725 | 96.85346
4.08 | 6.9933 | 44.3714 | 96.85106
4.0817 | 6.995 | 44.3703 | 96.84866
4.0834 | 6.9967 | 44.3692 | 96.84626
4.085 | 6.9983 | 44.3681 | 96.84386
4.0867 | 7 | 44.367 | 96.84146
4.0884 | 7.0017 | 44.3659 | 96.83906
4.09 | 7.0033 | 44.3648 | 96.83665
4.0917 | 7.005 | 44.3638 | 96.83447
4.0933 | 7.0066 | 44.3627 | 96.83207
4.095 | 7.0083 | 44.3616 | 96.82967
4.0967 | 7.01 | 44.3604 | 96.82705
4.0983 | 7.0116 | 44.3594 | 96.82487
4.1 | 7.0133 | 44.3583 | 96.82247
4.1017 | 7.015 | 44.3571 | 96.81985
4.1033 | 7.0166 | 44.356 | 96.81745
4.105 | 7.0183 | 44.355 | 96.81526
4.1067 | 7.02 | 44.3539 | 96.81286
4.1083 | 7.0216 | 44.3528 | 96.81046
4.11 | 7.0233 | 44.3517 | 96.80806
4.1117 | 7.025 | 44.3506 | 96.80566
4.1133 | 7.0266 | 44.3495 | 96.80326
4.115 | 7.0283 | 44.3483 | 96.80064
4.1167 | 7.03 | 44.3472 | 96.79824
4.1184 | 7.0317 | 44.3461 | 96.79584
4.12 | 7.0333 | 44.345 | 96.79344
4.1217 | 7.035 | 44.3439 | 96.79104
4.1234 | 7.0367 | 44.3429 | 96.78885
4.125 | 7.0383 | 44.3417 | 96.78623
4.1267 | 7.04 | 44.3406 | 96.78383
4.1284 | 7.0417 | 44.3395 | 96.78143
4.13 | 7.0433 | 44.3384 | 96.77903
4.1317 | 7.045 | 44.3373 | 96.77663
4.1333 | 7.0466 | 44.3362 | 96.77423
4.135 | 7.0483 | 44.3351 | 96.77183
4.1367 | 7.05 | 44.334 | 96.76943
4.1384 | 7.0517 | 44.3329 | 96.76703
4.14 | 7.0533 | 44.3318 | 96.76462
4.1417 | 7.055 | 44.3307 | 96.76222
4.1434 | 7.0567 | 44.3296 | 96.75982
4.145 | 7.0583 | 44.3285 | 96.75742
4.1467 | 7.06 | 44.3274 | 96.75502
4.1484 | 7.0617 | 44.3263 | 96.75262
4.15 | 7.0633 | 44.3252 | 96.75022
4.1517 | 7.065 | 44.3241 | 96.74782
4.1534 | 7.0667 | 44.3229 | 96.7452
4.155 | 7.0683 | 44.3218 | 96.7428
4.1567 | 7.07 | 44.3207 | 96.7404
4.1583 | 7.0716 | 44.3196 | 96.73799
4.16 | 7.0733 | 44.3185 | 96.73559
4.1617 | 7.075 | 44.3174 | 96.73319
4.1633 | 7.0766 | 44.3163 | 96.73079
4.165 | 7.0783 | 44.3151 | 96.72817
4.1667 | 7.08 | 44.314 | 96.72577
4.1683 | 7.0816 | 44.3129 | 96.72337
4.17 | 7.0833 | 44.3118 | 96.72097
4.1717 | 7.085 | 44.3106 | 96.71835
4.1734 | 7.0867 | 44.3095 | 96.71595
4.175 | 7.0883 | 44.3084 | 96.71355
4.1767 | 7.09 | 44.3072 | 96.71093
4.1784 | 7.0917 | 44.3061 | 96.70853
4.18 | 7.0933 | 44.305 | 96.70613
4.1817 | 7.095 | 44.3039 | 96.70373
4.1833 | 7.0966 | 44.3028 | 96.70132
4.185 | 7.0983 | 44.3016 | 96.69871
4.1867 | 7.1 | 44.3005 | 96.6963
4.1883 | 7.1016 | 44.2994 | 96.6939
4.19 | 7.1033 | 44.2982 | 96.69128
4.1917 | 7.105 | 44.2971 | 96.68888
4.1933 | 7.1066 | 44.296 | 96.68648
4.195 | 7.1083 | 44.2949 | 96.68408
4.1967 | 7.11 | 44.2937 | 96.68146
4.1983 | 7.1116 | 44.2926 | 96.67906
4.2 | 7.1133 | 44.2914 | 96.67644
4.2017 | 7.115 | 44.2903 | 96.67404
4.2033 | 7.1166 | 44.2892 | 96.67164
4.205 | 7.1183 | 44.288 | 96.66902
4.2067 | 7.12 | 44.2869 | 96.66662
4.2083 | 7.1216 | 44.2858 | 96.66422
4.21 | 7.1233 | 44.2846 | 96.6616
4.2117 | 7.125 | 44.2835 | 96.6592
4.2134 | 7.1267 | 44.2824 | 96.6568
4.215 | 7.1283 | 44.2812 | 96.65418
4.2167 | 7.13 | 44.2801 | 96.65178
4.2183 | 7.1316 | 44.279 | 96.64938
4.22 | 7.1333 | 44.2778 | 96.64676
4.2217 | 7.135 | 44.2767 | 96.64436
4.2233 | 7.1366 | 44.2756 | 96.64195
4.225 | 7.1383 | 44.2745 | 96.63955
4.2267 | 7.14 | 44.2733 | 96.63693
4.2283 | 7.1416 | 44.2722 | 96.63453
4.23 | 7.1433 | 44.271 | 96.63191
4.2317 | 7.145 | 44.2699 | 96.62951
4.2333 | 7.1466 | 44.2688 | 96.62711
4.235 | 7.1483 | 44.2676 | 96.62449
4.2367 | 7.15 | 44.2665 | 96.62209
4.2384 | 7.1517 | 44.2654 | 96.61969
4.24 | 7.1533 | 44.2642 | 96.61707
4.2417 | 7.155 | 44.2631 | 96.61467
4.2434 | 7.1567 | 44.2619 | 96.61205
4.245 | 7.1583 | 44.2608 | 96.60965
4.2467 | 7.16 | 44.2597 | 96.60725
4.2483 | 7.1616 | 44.2585 | 96.60463
4.25 | 7.1633 | 44.2574 | 96.60223
4.2517 | 7.165 | 44.2563 | 96.59983
4.2533 | 7.1666 | 44.2551 | 96.59721
4.255 | 7.1683 | 44.254 | 96.59481
4.2567 | 7.17 | 44.2528 | 96.59219
4.2583 | 7.1716 | 44.2517 | 96.58979
4.26 | 7.1733 | 44.2506 | 96.58739
4.2617 | 7.175 | 44.2494 | 96.58477
4.2633 | 7.1766 | 44.2483 | 96.58237
4.265 | 7.1783 | 44.2471 | 96.57975
4.2667 | 7.18 | 44.246 | 96.57735
4.2683 | 7.1816 | 44.2448 | 96.57473
4.27 | 7.1833 | 44.2437 | 96.57233
4.2717 | 7.185 | 44.2426 | 96.56992
4.2734 | 7.1867 | 44.2414 | 96.5673
4.275 | 7.1883 | 44.2402 | 96.56469
4.2767 | 7.19 | 44.2391 | 96.56228
4.2784 | 7.1917 | 44.2379 | 96.55967
4.28 | 7.1933 | 44.2368 | 96.55726
4.2817 | 7.195 | 44.2356 | 96.55464
4.2833 | 7.1966 | 44.2345 | 96.55224
4.285 | 7.1983 | 44.2333 | 96.54962
4.2867 | 7.2 | 44.2322 | 96.54722
4.2883 | 7.2016 | 44.231 | 96.5446
4.29 | 7.2033 | 44.2298 | 96.54199
4.2917 | 7.205 | 44.2287 | 96.53958
4.2933 | 7.2066 | 44.2275 | 96.53696
4.295 | 7.2083 | 44.2264 | 96.53456
4.2967 | 7.21 | 44.2252 | 96.53194
4.2984 | 7.2117 | 44.224 | 96.52933
4.3 | 7.2133 | 44.2229 | 96.52692
4.3017 | 7.215 | 44.2217 | 96.5243
4.3033 | 7.2166 | 44.2206 | 96.5219
4.305 | 7.2183 | 44.2194 | 96.51928
4.3067 | 7.22 | 44.2182 | 96.51667
4.3083 | 7.2216 | 44.2171 | 96.51426
4.31 | 7.2233 | 44.2159 | 96.51165
4.3117 | 7.225 | 44.2147 | 96.50903
4.3133 | 7.2266 | 44.2136 | 96.50662
4.315 | 7.2283 | 44.2124 | 96.50401
4.3167 | 7.23 | 44.2112 | 96.50139
4.3183 | 7.2316 | 44.2101 | 96.49899
4.32 | 7.2333 | 44.2089 | 96.49637
4.3217 | 7.235 | 44.2077 | 96.49375
4.3233 | 7.2366 | 44.2066 | 96.49135
4.325 | 7.2383 | 44.2054 | 96.48873
4.3267 | 7.24 | 44.2042 | 96.48611
4.3283 | 7.2416 | 44.2031 | 96.48371
4.33 | 7.2433 | 44.2019 | 96.48109
4.3317 | 7.245 | 44.2007 | 96.47847
4.3334 | 7.2467 | 44.1995 | 96.47585
4.335 | 7.2483 | 44.1983 | 96.47323
4.3367 | 7.25 | 44.1972 | 96.47083
4.3384 | 7.2517 | 44.196 | 96.46821
4.34 | 7.2533 | 44.1948 | 96.46559
4.3417 | 7.255 | 44.1937 | 96.46319
4.3434 | 7.2567 | 44.1925 | 96.46057
4.345 | 7.2583 | 44.1913 | 96.45795
4.3467 | 7.26 | 44.1901 | 96.45533
4.3483 | 7.2616 | 44.1889 | 96.45271
4.35 | 7.2633 | 44.1878 | 96.45031
4.3517 | 7.265 | 44.1866 | 96.44769
4.3533 | 7.2666 | 44.1854 | 96.44507
4.355 | 7.2683 | 44.1842 | 96.44245
4.3567 | 7.27 | 44.183 | 96.43983
4.3583 | 7.2716 | 44.1818 | 96.43721
4.36 | 7.2733 | 44.1807 | 96.43481
4.3617 | 7.275 | 44.1795 | 96.43219
4.3633 | 7.2766 | 44.1783 | 96.42957
4.365 | 7.2783 | 44.1771 | 96.42695
4.3667 | 7.28 | 44.1759 | 96.42434
4.3683 | 7.2816 | 44.1747 | 96.42172
4.37 | 7.2833 | 44.1735 | 96.4191
4.3717 | 7.285 | 44.1723 | 96.41648
4.3733 | 7.2866 | 44.1712 | 96.41408
4.375 | 7.2883 | 44.17 | 96.41146
4.3767 | 7.29 | 44.1688 | 96.40884
4.3784 | 7.2917 | 44.1676 | 96.40622
4.38 | 7.2933 | 44.1664 | 96.4036
4.3817 | 7.295 | 44.1652 | 96.40098
4.3834 | 7.2967 | 44.164 | 96.39836
4.385 | 7.2983 | 44.1628 | 96.39574
4.3867 | 7.3 | 44.1616 | 96.39312
4.3883 | 7.3016 | 44.1604 | 96.3905
4.39 | 7.3033 | 44.1592 | 96.38788
4.3917 | 7.305 | 44.158 | 96.38526
4.3933 | 7.3066 | 44.1568 | 96.38265
4.395 | 7.3083 | 44.1556 | 96.38003
4.3967 | 7.31 | 44.1544 | 96.37741
4.3983 | 7.3116 | 44.1532 | 96.37479
4.4 | 7.3133 | 44.152 | 96.37217
4.4017 | 7.315 | 44.1508 | 96.36955
4.4034 | 7.3167 | 44.1496 | 96.36693
4.405 | 7.3183 | 44.1484 | 96.36431
4.4067 | 7.32 | 44.1472 | 96.36169
4.4084 | 7.3217 | 44.146 | 96.35907
4.41 | 7.3233 | 44.1448 | 96.35645
4.4117 | 7.325 | 44.1435 | 96.35361
4.4134 | 7.3267 | 44.1424 | 96.35121
4.415 | 7.3283 | 44.1412 | 96.34859
4.4167 | 7.33 | 44.14 | 96.34598
4.4183 | 7.3316 | 44.1388 | 96.34336
4.42 | 7.3333 | 44.1376 | 96.34074
4.4217 | 7.335 | 44.1363 | 96.3379
4.4233 | 7.3366 | 44.1351 | 96.33528
4.425 | 7.3383 | 44.1339 | 96.33266
4.4267 | 7.34 | 44.1327 | 96.33004
4.4284 | 7.3417 | 44.1315 | 96.32742
4.43 | 7.3433 | 44.1303 | 96.3248
4.4317 | 7.345 | 44.1291 | 96.32218
4.4334 | 7.3467 | 44.1279 | 96.31956
4.435 | 7.3483 | 44.1267 | 96.31695
4.4367 | 7.35 | 44.1255 | 96.31433
4.4383 | 7.3516 | 44.1242 | 96.31149
4.44 | 7.3533 | 44.123 | 96.30887
4.4417 | 7.355 | 44.1218 | 96.30625
4.4433 | 7.3566 | 44.1206 | 96.30363
4.445 | 7.3583 | 44.1194 | 96.30101
4.4467 | 7.36 | 44.1182 | 96.29839
4.4483 | 7.3616 | 44.117 | 96.29577
4.45 | 7.3633 | 44.1158 | 96.29315
4.4517 | 7.365 | 44.1145 | 96.29032
4.4533 | 7.3666 | 44.1133 | 96.2877
4.455 | 7.3683 | 44.1121 | 96.28508
4.4567 | 7.37 | 44.1109 | 96.28246
4.4584 | 7.3717 | 44.1096 | 96.27962
4.46 | 7.3733 | 44.1084 | 96.277
4.4617 | 7.375 | 44.1072 | 96.27438
4.4634 | 7.3767 | 44.106 | 96.27176
4.465 | 7.3783 | 44.1048 | 96.26914
4.4667 | 7.38 | 44.1035 | 96.26631
4.4684 | 7.3817 | 44.1023 | 96.26369
4.47 | 7.3833 | 44.1011 | 96.26107
4.4717 | 7.385 | 44.0999 | 96.25845
4.4733 | 7.3866 | 44.0986 | 96.25561
4.475 | 7.3883 | 44.0974 | 96.25299
4.4767 | 7.39 | 44.0962 | 96.25037
4.4783 | 7.3916 | 44.095 | 96.24775
4.48 | 7.3933 | 44.0937 | 96.24491
4.4817 | 7.395 | 44.0925 | 96.2423
4.4833 | 7.3966 | 44.0913 | 96.23968
4.485 | 7.3983 | 44.09 | 96.23684
4.4867 | 7.4 | 44.0888 | 96.23422
4.4883 | 7.4016 | 44.0876 | 96.2316
4.49 | 7.4033 | 44.0863 | 96.22876
4.4917 | 7.405 | 44.0851 | 96.22614
4.4934 | 7.4067 | 44.0839 | 96.22352
4.495 | 7.4083 | 44.0826 | 96.22069
4.4967 | 7.41 | 44.0814 | 96.21807
4.4984 | 7.4117 | 44.0802 | 96.21545
4.5 | 7.4133 | 44.0789 | 96.21261
4.5017 | 7.415 | 44.0777 | 96.20999
4.5033 | 7.4166 | 44.0765 | 96.20737
4.505 | 7.4183 | 44.0752 | 96.20453
4.5067 | 7.42 | 44.074 | 96.20191
4.5083 | 7.4216 | 44.0727 | 96.19908
4.51 | 7.4233 | 44.0715 | 96.19646
4.5117 | 7.425 | 44.0703 | 96.19384
4.5133 | 7.4266 | 44.069 | 96.191
4.515 | 7.4283 | 44.0678 | 96.18838
4.5167 | 7.43 | 44.0665 | 96.18554
4.5183 | 7.4316 | 44.0653 | 96.18293
4.52 | 7.4333 | 44.0641 | 96.18031
4.5217 | 7.435 | 44.0628 | 96.17747
4.5233 | 7.4366 | 44.0616 | 96.17485
4.525 | 7.4383 | 44.0603 | 96.17201
4.5267 | 7.44 | 44.0591 | 96.16939
4.5283 | 7.4416 | 44.0579 | 96.16677
4.53 | 7.4433 | 44.0566 | 96.16394
4.5317 | 7.445 | 44.0553 | 96.1611
4.5334 | 7.4467 | 44.0541 | 96.15848
4.535 | 7.4483 | 44.0528 | 96.15564
4.5367 | 7.45 | 44.0516 | 96.15302
4.5383 | 7.4516 | 44.0504 | 96.1504
4.54 | 7.4533 | 44.0491 | 96.14756
4.5417 | 7.455 | 44.0479 | 96.14495
4.5433 | 7.4566 | 44.0466 | 96.14211
4.545 | 7.4583 | 44.0453 | 96.13927
4.5467 | 7.46 | 44.0441 | 96.13665
4.5483 | 7.4616 | 44.0428 | 96.13381
4.55 | 7.4633 | 44.0416 | 96.13119
4.5517 | 7.465 | 44.0403 | 96.12836
4.5533 | 7.4666 | 44.0391 | 96.12574
4.555 | 7.4683 | 44.0378 | 96.1229
4.5567 | 7.47 | 44.0365 | 96.12006
4.5584 | 7.4717 | 44.0353 | 96.11744
4.56 | 7.4733 | 44.034 | 96.11461
4.5617 | 7.475 | 44.0327 | 96.11177
4.5634 | 7.4767 | 44.0315 | 96.10915
4.565 | 7.4783 | 44.0302 | 96.10631
4.5667 | 7.48 | 44.029 | 96.10369
4.5683 | 7.4816 | 44.0277 | 96.10085
4.57 | 7.4833 | 44.0264 | 96.09802
4.5717 | 7.485 | 44.0252 | 96.0954
4.5733 | 7.4866 | 44.0239 | 96.09256
4.575 | 7.4883 | 44.0227 | 96.08994
4.5767 | 7.49 | 44.0214 | 96.0871
4.5783 | 7.4916 | 44.0201 | 96.08427
4.58 | 7.4933 | 44.0188 | 96.08143
4.5817 | 7.495 | 44.0176 | 96.07881
4.5834 | 7.4967 | 44.0163 | 96.07597
4.585 | 7.4983 | 44.015 | 96.07313
4.5867 | 7.5 | 44.0137 | 96.0703
4.5884 | 7.5017 | 44.0125 | 96.06768
4.59 | 7.5033 | 44.0112 | 96.06484
4.5917 | 7.505 | 44.0099 | 96.062
4.5934 | 7.5067 | 44.0086 | 96.05916
4.595 | 7.5083 | 44.0074 | 96.05654
4.5967 | 7.51 | 44.0061 | 96.05371
4.5983 | 7.5116 | 44.0048 | 96.05087
4.6 | 7.5133 | 44.0036 | 96.04825
4.6017 | 7.515 | 44.0023 | 96.04541
4.6033 | 7.5166 | 44.001 | 96.04258
4.605 | 7.5183 | 43.9997 | 96.03974
4.6067 | 7.52 | 43.9984 | 96.0369
4.6084 | 7.5217 | 43.9972 | 96.03428
4.61 | 7.5233 | 43.9959 | 96.03144
4.6117 | 7.525 | 43.9946 | 96.02861
4.6134 | 7.5267 | 43.9933 | 96.02577
4.615 | 7.5283 | 43.9921 | 96.02315
4.6167 | 7.53 | 43.9908 | 96.02031
4.6184 | 7.5317 | 43.9895 | 96.01747
4.62 | 7.5333 | 43.9882 | 96.01464
4.6217 | 7.535 | 43.9869 | 96.0118
4.6233 | 7.5366 | 43.9856 | 96.00896
4.625 | 7.5383 | 43.9844 | 96.00634
4.6267 | 7.54 | 43.9831 | 96.0035
4.6283 | 7.5416 | 43.9818 | 96.00067
4.63 | 7.5433 | 43.9805 | 95.99783
4.6317 | 7.545 | 43.9792 | 95.99499
4.6334 | 7.5467 | 43.9779 | 95.99215
4.635 | 7.5483 | 43.9767 | 95.98953
4.6367 | 7.55 | 43.9754 | 95.9867
4.6384 | 7.5517 | 43.9741 | 95.98386
4.64 | 7.5533 | 43.9728 | 95.98102
4.6417 | 7.555 | 43.9715 | 95.97818
4.6433 | 7.5566 | 43.9702 | 95.97535
4.645 | 7.5583 | 43.9689 | 95.97251
4.6467 | 7.56 | 43.9676 | 95.96967
4.6483 | 7.5616 | 43.9663 | 95.96683
4.65 | 7.5633 | 43.9651 | 95.96421
4.6517 | 7.565 | 43.9638 | 95.96138
4.6533 | 7.5666 | 43.9625 | 95.95854
4.655 | 7.5683 | 43.9612 | 95.9557
4.6567 | 7.57 | 43.9599 | 95.95286
4.6583 | 7.5716 | 43.9586 | 95.95003
4.66 | 7.5733 | 43.9573 | 95.94719
4.6617 | 7.575 | 43.956 | 95.94435
4.6633 | 7.5766 | 43.9547 | 95.94151
4.665 | 7.5783 | 43.9534 | 95.93868
4.6667 | 7.58 | 43.9521 | 95.93584
4.6684 | 7.5817 | 43.9508 | 95.933
4.67 | 7.5833 | 43.9495 | 95.93016
4.6717 | 7.585 | 43.9482 | 95.92733
4.6734 | 7.5867 | 43.9469 | 95.92449
4.675 | 7.5883 | 43.9456 | 95.92165
4.6767 | 7.59 | 43.9443 | 95.91881
4.6783 | 7.5916 | 43.943 | 95.91598
4.68 | 7.5933 | 43.9417 | 95.91314
4.6817 | 7.595 | 43.9404 | 95.9103
4.6833 | 7.5966 | 43.9391 | 95.90746
4.685 | 7.5983 | 43.9378 | 95.90463
4.6867 | 7.6 | 43.9365 | 95.90179
4.6884 | 7.6017 | 43.9351 | 95.89873
4.69 | 7.6033 | 43.9339 | 95.89611
4.6917 | 7.605 | 43.9325 | 95.89306
4.6934 | 7.6067 | 43.9312 | 95.89022
4.695 | 7.6083 | 43.9299 | 95.88738
4.6967 | 7.61 | 43.9286 | 95.88454
4.6983 | 7.6116 | 43.9273 | 95.88171
4.7 | 7.6133 | 43.926 | 95.87887
4.7017 | 7.615 | 43.9247 | 95.87603
4.7033 | 7.6166 | 43.9234 | 95.87319
4.705 | 7.6183 | 43.9221 | 95.87036
4.7067 | 7.62 | 43.9207 | 95.8673
4.7083 | 7.6216 | 43.9194 | 95.86446
4.71 | 7.6233 | 43.9181 | 95.86163
4.7117 | 7.625 | 43.9168 | 95.85879
4.7134 | 7.6267 | 43.9155 | 95.85595
4.715 | 7.6283 | 43.9142 | 95.85311
4.7167 | 7.63 | 43.9128 | 95.85006
4.7184 | 7.6317 | 43.9115 | 95.84722
4.72 | 7.6333 | 43.9102 | 95.84438
4.7217 | 7.635 | 43.9089 | 95.84155
4.7233 | 7.6366 | 43.9076 | 95.83871
4.725 | 7.6383 | 43.9062 | 95.83565
4.7267 | 7.64 | 43.9049 | 95.83281
4.7283 | 7.6416 | 43.9036 | 95.82998
4.73 | 7.6433 | 43.9023 | 95.82714
4.7317 | 7.645 | 43.901 | 95.8243
4.7334 | 7.6467 | 43.8996 | 95.82125
4.735 | 7.6483 | 43.8983 | 95.81841
4.7367 | 7.65 | 43.897 | 95.81557
4.7383 | 7.6516 | 43.8957 | 95.81273
4.74 | 7.6533 | 43.8944 | 95.8099
4.7417 | 7.655 | 43.893 | 95.80684
4.7434 | 7.6567 | 43.8917 | 95.804
4.745 | 7.6583 | 43.8904 | 95.80116
4.7467 | 7.66 | 43.889 | 95.79811
4.7484 | 7.6617 | 43.8877 | 95.79527
4.75 | 7.6633 | 43.8864 | 95.79243
4.7517 | 7.665 | 43.885 | 95.78938
4.7534 | 7.6667 | 43.8837 | 95.78654
4.755 | 7.6683 | 43.8824 | 95.7837
4.7567 | 7.67 | 43.8811 | 95.78087
4.7584 | 7.6717 | 43.8797 | 95.77781
4.76 | 7.6733 | 43.8784 | 95.77497
4.7617 | 7.675 | 43.8771 | 95.77213
4.7634 | 7.6767 | 43.8757 | 95.76908
4.765 | 7.6783 | 43.8744 | 95.76624
4.7667 | 7.68 | 43.8731 | 95.7634
4.7684 | 7.6817 | 43.8717 | 95.76035
4.77 | 7.6833 | 43.8704 | 95.75751
4.7717 | 7.685 | 43.8691 | 95.75467
4.7733 | 7.6866 | 43.8677 | 95.75162
4.775 | 7.6883 | 43.8664 | 95.74878
4.7767 | 7.69 | 43.8651 | 95.74594
4.7783 | 7.6916 | 43.8637 | 95.74289
4.78 | 7.6933 | 43.8624 | 95.74005
4.7817 | 7.695 | 43.8611 | 95.73721
4.7833 | 7.6966 | 43.8597 | 95.73415
4.785 | 7.6983 | 43.8584 | 95.73132
4.7867 | 7.7 | 43.857 | 95.72826
4.7883 | 7.7016 | 43.8557 | 95.72542
4.79 | 7.7033 | 43.8543 | 95.72237
4.7917 | 7.705 | 43.853 | 95.71953
4.7933 | 7.7066 | 43.8516 | 95.71647
4.795 | 7.7083 | 43.8503 | 95.71364
4.7967 | 7.71 | 43.8489 | 95.71058
4.7983 | 7.7116 | 43.8476 | 95.70774
4.8 | 7.7133 | 43.8462 | 95.70469
4.8017 | 7.715 | 43.8449 | 95.70185
4.8034 | 7.7167 | 43.8435 | 95.69879
4.805 | 7.7183 | 43.8422 | 95.69596
4.8067 | 7.72 | 43.8408 | 95.6929
4.8084 | 7.7217 | 43.8395 | 95.69006
4.81 | 7.7233 | 43.8381 | 95.68701
4.8117 | 7.725 | 43.8367 | 95.68395
4.8134 | 7.7267 | 43.8354 | 95.68111
4.815 | 7.7283 | 43.834 | 95.67806
4.8167 | 7.73 | 43.8327 | 95.67522
4.8183 | 7.7316 | 43.8313 | 95.67216
4.82 | 7.7333 | 43.83 | 95.66933
4.8217 | 7.735 | 43.8286 | 95.66627
4.8233 | 7.7366 | 43.8272 | 95.66322
4.825 | 7.7383 | 43.8259 | 95.66038
4.8267 | 7.74 | 43.8245 | 95.65732
4.8284 | 7.7417 | 43.8231 | 95.65427
4.83 | 7.7433 | 43.8218 | 95.65143
4.8317 | 7.745 | 43.8204 | 95.64837
4.8334 | 7.7467 | 43.819 | 95.64532
4.835 | 7.7483 | 43.8177 | 95.64248
4.8367 | 7.75 | 43.8163 | 95.63942
4.8384 | 7.7517 | 43.815 | 95.63659
4.84 | 7.7533 | 43.8136 | 95.63353
4.8417 | 7.755 | 43.8122 | 95.63047
4.8434 | 7.7567 | 43.8109 | 95.62764
4.845 | 7.7583 | 43.8095 | 95.62458
4.8467 | 7.76 | 43.8081 | 95.62153
4.8484 | 7.7617 | 43.8067 | 95.61847
4.85 | 7.7633 | 43.8054 | 95.61563
4.8517 | 7.765 | 43.804 | 95.61258
4.8533 | 7.7666 | 43.8026 | 95.60952
4.855 | 7.7683 | 43.8013 | 95.60668
4.8567 | 7.77 | 43.7999 | 95.60363
4.8583 | 7.7716 | 43.7985 | 95.60057
4.86 | 7.7733 | 43.7971 | 95.59752
4.8617 | 7.775 | 43.7958 | 95.59468
4.8633 | 7.7766 | 43.7944 | 95.59162
4.865 | 7.7783 | 43.793 | 95.58857
4.8667 | 7.78 | 43.7917 | 95.58573
4.8683 | 7.7816 | 43.7903 | 95.58267
4.87 | 7.7833 | 43.7889 | 95.57962
4.8717 | 7.785 | 43.7875 | 95.57656
4.8733 | 7.7866 | 43.7861 | 95.57351
4.875 | 7.7883 | 43.7847 | 95.57045
4.8767 | 7.79 | 43.7834 | 95.56761
4.8784 | 7.7917 | 43.782 | 95.56456
4.88 | 7.7933 | 43.7806 | 95.5615
4.8817 | 7.795 | 43.7792 | 95.55844
4.8834 | 7.7967 | 43.7778 | 95.55539
4.885 | 7.7983 | 43.7764 | 95.55233
4.8867 | 7.8 | 43.7751 | 95.54949
4.8883 | 7.8016 | 43.7737 | 95.54644
4.89 | 7.8033 | 43.7723 | 95.54338
4.8917 | 7.805 | 43.7709 | 95.54033
4.8933 | 7.8066 | 43.7695 | 95.53727
4.895 | 7.8083 | 43.7681 | 95.53422
4.8967 | 7.81 | 43.7667 | 95.53116
4.8983 | 7.8116 | 43.7653 | 95.5281
4.9 | 7.8133 | 43.7639 | 95.52505
4.9017 | 7.815 | 43.7626 | 95.52221
4.9033 | 7.8166 | 43.7612 | 95.51915
4.905 | 7.8183 | 43.7598 | 95.5161
4.9067 | 7.82 | 43.7584 | 95.51304
4.9083 | 7.8216 | 43.757 | 95.50999
4.91 | 7.8233 | 43.7555 | 95.50671
4.9117 | 7.825 | 43.7542 | 95.50388
4.9134 | 7.8267 | 43.7528 | 95.50082
4.915 | 7.8283 | 43.7513 | 95.49755
4.9167 | 7.83 | 43.7499 | 95.49449
4.9183 | 7.8316 | 43.7486 | 95.49165
4.92 | 7.8333 | 43.7472 | 95.4886
4.9217 | 7.835 | 43.7458 | 95.48554
4.9234 | 7.8367 | 43.7444 | 95.48248
4.925 | 7.8383 | 43.7429 | 95.47921
4.9267 | 7.84 | 43.7415 | 95.47616
4.9284 | 7.8417 | 43.7401 | 95.4731
4.93 | 7.8433 | 43.7387 | 95.47004
4.9317 | 7.845 | 43.7373 | 95.46699
4.9333 | 7.8466 | 43.7359 | 95.46393
4.935 | 7.8483 | 43.7345 | 95.46088
4.9367 | 7.85 | 43.7331 | 95.45782
4.9383 | 7.8516 | 43.7317 | 95.45476
4.94 | 7.8533 | 43.7303 | 95.45171
4.9417 | 7.855 | 43.7289 | 95.44865
4.9433 | 7.8566 | 43.7275 | 95.4456
4.945 | 7.8583 | 43.7261 | 95.44254
4.9467 | 7.86 | 43.7247 | 95.43949
4.9483 | 7.8616 | 43.7233 | 95.43643
4.95 | 7.8633 | 43.7219 | 95.43337
4.9517 | 7.865 | 43.7205 | 95.43032
4.9534 | 7.8667 | 43.719 | 95.42704
4.955 | 7.8683 | 43.7176 | 95.42399
4.9567 | 7.87 | 43.7162 | 95.42093
4.9584 | 7.8717 | 43.7148 | 95.41788
4.96 | 7.8733 | 43.7134 | 95.41482
4.9617 | 7.875 | 43.712 | 95.41176
4.9633 | 7.8766 | 43.7106 | 95.40871
4.965 | 7.8783 | 43.7091 | 95.40543
4.9667 | 7.88 | 43.7077 | 95.40238
4.9684 | 7.8817 | 43.7063 | 95.39932
4.97 | 7.8833 | 43.7049 | 95.39627
4.9717 | 7.885 | 43.7035 | 95.39321
4.9733 | 7.8866 | 43.702 | 95.38994
4.975 | 7.8883 | 43.7006 | 95.38688
4.9767 | 7.89 | 43.6992 | 95.38383
4.9783 | 7.8916 | 43.6978 | 95.38077
4.98 | 7.8933 | 43.6964 | 95.37771
4.9817 | 7.895 | 43.695 | 95.37466
4.9833 | 7.8966 | 43.6935 | 95.37138
4.985 | 7.8983 | 43.6921 | 95.36833
4.9867 | 7.9 | 43.6907 | 95.36527
4.9883 | 7.9016 | 43.6893 | 95.36222
4.99 | 7.9033 | 43.6879 | 95.35916
4.9917 | 7.905 | 43.6864 | 95.35589
4.9934 | 7.9067 | 43.685 | 95.35283
4.995 | 7.9083 | 43.6836 | 95.34977
4.9967 | 7.91 | 43.6821 | 95.3465
4.9984 | 7.9117 | 43.6807 | 95.34344
5 | 7.9133 | 43.6793 | 95.34039
5.0017 | 7.915 | 43.6779 | 95.33733
5.0033 | 7.9166 | 43.6764 | 95.33406
5.005 | 7.9183 | 43.675 | 95.331
5.0067 | 7.92 | 43.6736 | 95.32795
5.0084 | 7.9217 | 43.6721 | 95.32467
5.01 | 7.9233 | 43.6707 | 95.32162
5.0117 | 7.925 | 43.6693 | 95.31856
5.0133 | 7.9266 | 43.6678 | 95.31529
5.015 | 7.9283 | 43.6664 | 95.31223
5.0167 | 7.93 | 43.665 | 95.30918
5.0183 | 7.9316 | 43.6635 | 95.3059
5.02 | 7.9333 | 43.6621 | 95.30285
5.0217 | 7.935 | 43.6607 | 95.29979
5.0233 | 7.9366 | 43.6592 | 95.29652
5.025 | 7.9383 | 43.6578 | 95.29346
5.0267 | 7.94 | 43.6563 | 95.29019
5.0283 | 7.9416 | 43.6549 | 95.28713
5.03 | 7.9433 | 43.6534 | 95.28386
5.0317 | 7.945 | 43.652 | 95.2808
5.0333 | 7.9466 | 43.6506 | 95.27774
5.035 | 7.9483 | 43.6491 | 95.27447
5.0367 | 7.95 | 43.6477 | 95.27141
5.0383 | 7.9516 | 43.6462 | 95.26814
5.04 | 7.9533 | 43.6448 | 95.26508
5.0417 | 7.955 | 43.6433 | 95.26181
5.0434 | 7.9567 | 43.6419 | 95.25875
5.045 | 7.9583 | 43.6404 | 95.25548
5.0467 | 7.96 | 43.639 | 95.25242
5.0484 | 7.9617 | 43.6375 | 95.24915
5.05 | 7.9633 | 43.6361 | 95.24609
5.0517 | 7.965 | 43.6346 | 95.24282
5.0534 | 7.9667 | 43.6331 | 95.23955
5.055 | 7.9683 | 43.6317 | 95.23649
5.0567 | 7.97 | 43.6302 | 95.23322
5.0583 | 7.9716 | 43.6288 | 95.23016
5.06 | 7.9733 | 43.6273 | 95.22689
5.0617 | 7.975 | 43.6259 | 95.22383
5.0633 | 7.9766 | 43.6244 | 95.22056
5.065 | 7.9783 | 43.623 | 95.2175
5.0667 | 7.98 | 43.6215 | 95.21423
5.0683 | 7.9816 | 43.6201 | 95.21117
5.07 | 7.9833 | 43.6186 | 95.2079
5.0717 | 7.985 | 43.6171 | 95.20462
5.0733 | 7.9866 | 43.6157 | 95.20157
5.075 | 7.9883 | 43.6142 | 95.19829
5.0767 | 7.99 | 43.6128 | 95.19524
5.0783 | 7.9916 | 43.6113 | 95.19196
5.08 | 7.9933 | 43.6098 | 95.18869
5.0817 | 7.995 | 43.6084 | 95.18563
5.0833 | 7.9966 | 43.6069 | 95.18236
5.085 | 7.9983 | 43.6054 | 95.17908
5.0867 | 8 | 43.604 | 95.17603
5.0883 | 8.0016 | 43.6025 | 95.17275
5.09 | 8.0033 | 43.601 | 95.16948
5.0917 | 8.005 | 43.5996 | 95.16642
5.0933 | 8.0066 | 43.5981 | 95.16315
5.095 | 8.0083 | 43.5966 | 95.15988
5.0967 | 8.01 | 43.5951 | 95.1566
5.0984 | 8.0117 | 43.5937 | 95.15355
5.1 | 8.0133 | 43.5922 | 95.15027
5.1017 | 8.015 | 43.5907 | 95.147
5.1033 | 8.0166 | 43.5892 | 95.14372
5.105 | 8.0183 | 43.5878 | 95.14067
5.1067 | 8.02 | 43.5863 | 95.13739
5.1083 | 8.0216 | 43.5848 | 95.13412
5.11 | 8.0233 | 43.5833 | 95.13085
5.1117 | 8.025 | 43.5819 | 95.12779
5.1133 | 8.0266 | 43.5804 | 95.12452
5.115 | 8.0283 | 43.5789 | 95.12124
5.1167 | 8.03 | 43.5774 | 95.11797
5.1184 | 8.0317 | 43.5759 | 95.11469
5.12 | 8.0333 | 43.5744 | 95.11142
5.1217 | 8.035 | 43.573 | 95.10836
5.1234 | 8.0367 | 43.5715 | 95.10509
5.125 | 8.0383 | 43.57 | 95.10182
5.1267 | 8.04 | 43.5685 | 95.09854
5.1283 | 8.0416 | 43.567 | 95.09527
5.13 | 8.0433 | 43.5656 | 95.09221
5.1317 | 8.045 | 43.564 | 95.08872
5.1333 | 8.0466 | 43.5626 | 95.08566
5.135 | 8.0483 | 43.5611 | 95.08239
5.1367 | 8.05 | 43.5596 | 95.07912
5.1383 | 8.0516 | 43.5581 | 95.07584
5.14 | 8.0533 | 43.5566 | 95.07257
5.1417 | 8.055 | 43.5551 | 95.06929
5.1433 | 8.0566 | 43.5536 | 95.06602
5.145 | 8.0583 | 43.5521 | 95.06274
5.1467 | 8.06 | 43.5506 | 95.05947
5.1484 | 8.0617 | 43.5491 | 95.0562
5.15 | 8.0633 | 43.5476 | 95.05292
5.1517 | 8.065 | 43.5461 | 95.04965
5.1534 | 8.0667 | 43.5446 | 95.04637
5.155 | 8.0683 | 43.5431 | 95.0431
5.1567 | 8.07 | 43.5416 | 95.03983
5.1583 | 8.0716 | 43.5401 | 95.03655
5.16 | 8.0733 | 43.5386 | 95.03328
5.1617 | 8.075 | 43.5371 | 95.03
5.1633 | 8.0766 | 43.5356 | 95.02673
5.165 | 8.0783 | 43.5341 | 95.02346
5.1667 | 8.08 | 43.5326 | 95.02018
5.1683 | 8.0816 | 43.5311 | 95.01691
5.17 | 8.0833 | 43.5296 | 95.01363
5.1717 | 8.085 | 43.5281 | 95.01036
5.1734 | 8.0867 | 43.5266 | 95.00709
5.175 | 8.0883 | 43.5251 | 95.00381
5.1767 | 8.09 | 43.5236 | 95.00054
5.1784 | 8.0917 | 43.5221 | 94.99726
5.18 | 8.0933 | 43.5206 | 94.99399
5.1817 | 8.095 | 43.5191 | 94.99071
5.1834 | 8.0967 | 43.5176 | 94.98744
5.185 | 8.0983 | 43.5161 | 94.98417
5.1867 | 8.1 | 43.5145 | 94.98067
5.1883 | 8.1016 | 43.513 | 94.9774
5.19 | 8.1033 | 43.5115 | 94.97413
5.1917 | 8.105 | 43.51 | 94.97085
5.1933 | 8.1066 | 43.5085 | 94.96758
5.195 | 8.1083 | 43.507 | 94.9643
5.1967 | 8.11 | 43.5055 | 94.96103
5.1983 | 8.1116 | 43.504 | 94.95776
5.2 | 8.1133 | 43.5024 | 94.95426
5.2017 | 8.115 | 43.5009 | 94.95099
5.2034 | 8.1167 | 43.4994 | 94.94771
5.205 | 8.1183 | 43.4978 | 94.94422
5.2067 | 8.12 | 43.4963 | 94.94095
5.2084 | 8.1217 | 43.4948 | 94.93767
5.21 | 8.1233 | 43.4933 | 94.9344
5.2117 | 8.125 | 43.4918 | 94.93113
5.2133 | 8.1266 | 43.4902 | 94.92763
5.215 | 8.1283 | 43.4887 | 94.92436
5.2167 | 8.13 | 43.4872 | 94.92109
5.2183 | 8.1316 | 43.4857 | 94.91781
5.22 | 8.1333 | 43.4842 | 94.91454
5.2217 | 8.135 | 43.4826 | 94.91104
5.2233 | 8.1366 | 43.4811 | 94.90777
5.225 | 8.1383 | 43.4796 | 94.9045
5.2267 | 8.14 | 43.4781 | 94.90122
5.2283 | 8.1416 | 43.4765 | 94.89773
5.23 | 8.1433 | 43.475 | 94.89446
5.2317 | 8.145 | 43.4735 | 94.89118
5.2334 | 8.1467 | 43.472 | 94.88791
5.235 | 8.1483 | 43.4704 | 94.88442
5.2367 | 8.15 | 43.4689 | 94.88114
5.2384 | 8.1517 | 43.4674 | 94.87787
5.24 | 8.1533 | 43.4658 | 94.87437
5.2417 | 8.155 | 43.4643 | 94.8711
5.2433 | 8.1566 | 43.4628 | 94.86783
5.245 | 8.1583 | 43.4612 | 94.86433
5.2467 | 8.16 | 43.4597 | 94.86106
5.2483 | 8.1616 | 43.4582 | 94.85779
5.25 | 8.1633 | 43.4567 | 94.85451
5.2517 | 8.165 | 43.4551 | 94.85102
5.2533 | 8.1666 | 43.4536 | 94.84775
5.255 | 8.1683 | 43.452 | 94.84425
5.2567 | 8.17 | 43.4505 | 94.84098
5.2583 | 8.1716 | 43.449 | 94.8377
5.26 | 8.1733 | 43.4474 | 94.83421
5.2617 | 8.175 | 43.4459 | 94.83094
5.2633 | 8.1766 | 43.4444 | 94.82766
5.265 | 8.1783 | 43.4428 | 94.82417
5.2667 | 8.18 | 43.4413 | 94.8209
5.2683 | 8.1816 | 43.4398 | 94.81762
5.27 | 8.1833 | 43.4382 | 94.81413
5.2717 | 8.185 | 43.4366 | 94.81064
5.2734 | 8.1867 | 43.4351 | 94.80736
5.275 | 8.1883 | 43.4336 | 94.80409
5.2767 | 8.19 | 43.432 | 94.8006
5.2784 | 8.1917 | 43.4305 | 94.79732
5.28 | 8.1933 | 43.4289 | 94.79383
5.2817 | 8.195 | 43.4274 | 94.79056
5.2833 | 8.1966 | 43.4258 | 94.78707
5.285 | 8.1983 | 43.4243 | 94.78379
5.2867 | 8.2 | 43.4227 | 94.7803
5.2883 | 8.2016 | 43.4212 | 94.77702
5.29 | 8.2033 | 43.4196 | 94.77353
5.2917 | 8.205 | 43.4181 | 94.77026
5.2933 | 8.2066 | 43.4165 | 94.76677
5.295 | 8.2083 | 43.4149 | 94.76327
5.2967 | 8.21 | 43.4134 | 94.76
5.2984 | 8.2117 | 43.4118 | 94.75651
5.3 | 8.2133 | 43.4103 | 94.75323
5.3017 | 8.215 | 43.4087 | 94.74974
5.3034 | 8.2167 | 43.4071 | 94.74625
5.305 | 8.2183 | 43.4056 | 94.74297
5.3067 | 8.22 | 43.404 | 94.73948
5.3084 | 8.2217 | 43.4025 | 94.73621
5.31 | 8.2233 | 43.4009 | 94.73272
5.3117 | 8.225 | 43.3993 | 94.72922
5.3134 | 8.2267 | 43.3978 | 94.72595
5.315 | 8.2283 | 43.3962 | 94.72246
5.3167 | 8.23 | 43.3947 | 94.71918
5.3183 | 8.2316 | 43.3931 | 94.71569
5.32 | 8.2333 | 43.3915 | 94.7122
5.3217 | 8.235 | 43.3899 | 94.7087
5.3233 | 8.2366 | 43.3884 | 94.70543
5.325 | 8.2383 | 43.3868 | 94.70194
5.3267 | 8.24 | 43.3853 | 94.69866
5.3284 | 8.2417 | 43.3837 | 94.69517
5.33 | 8.2433 | 43.3821 | 94.69168
5.3317 | 8.245 | 43.3805 | 94.68819
5.3334 | 8.2467 | 43.3789 | 94.68469
5.335 | 8.2483 | 43.3774 | 94.68142
5.3367 | 8.25 | 43.3758 | 94.67793
5.3383 | 8.2516 | 43.3742 | 94.67444
5.34 | 8.2533 | 43.3727 | 94.67116
5.3417 | 8.255 | 43.3711 | 94.66767
5.3433 | 8.2566 | 43.3695 | 94.66418
5.345 | 8.2583 | 43.3679 | 94.66068
5.3467 | 8.26 | 43.3664 | 94.65741
5.3483 | 8.2616 | 43.3648 | 94.65392
5.35 | 8.2633 | 43.3632 | 94.65043
5.3517 | 8.265 | 43.3616 | 94.64693
5.3534 | 8.2667 | 43.3601 | 94.64366
5.355 | 8.2683 | 43.3585 | 94.64017
5.3567 | 8.27 | 43.3569 | 94.63667
5.3584 | 8.2717 | 43.3553 | 94.63318
5.36 | 8.2733 | 43.3537 | 94.62969
5.3617 | 8.275 | 43.3522 | 94.62642
5.3634 | 8.2767 | 43.3506 | 94.62292
5.365 | 8.2783 | 43.349 | 94.61943
5.3667 | 8.28 | 43.3474 | 94.61594
5.3683 | 8.2816 | 43.3458 | 94.61245
5.37 | 8.2833 | 43.3442 | 94.60895
5.3717 | 8.285 | 43.3427 | 94.60568
5.3733 | 8.2866 | 43.3411 | 94.60219
5.375 | 8.2883 | 43.3395 | 94.5987
5.3767 | 8.29 | 43.3379 | 94.5952
5.3783 | 8.2916 | 43.3363 | 94.59171
5.38 | 8.2933 | 43.3347 | 94.58822
5.3817 | 8.295 | 43.3331 | 94.58473
5.3834 | 8.2967 | 43.3315 | 94.58123
5.385 | 8.2983 | 43.3299 | 94.57774
5.3867 | 8.3 | 43.3284 | 94.57447
5.3884 | 8.3017 | 43.3267 | 94.57076
5.39 | 8.3033 | 43.3252 | 94.56748
5.3917 | 8.305 | 43.3236 | 94.56399
5.3933 | 8.3066 | 43.322 | 94.5605
5.395 | 8.3083 | 43.3204 | 94.557
5.3967 | 8.31 | 43.3188 | 94.55351
5.3983 | 8.3116 | 43.3172 | 94.55002
5.4 | 8.3133 | 43.3156 | 94.54653
5.4017 | 8.315 | 43.314 | 94.54304
5.4033 | 8.3166 | 43.3124 | 94.53954
5.405 | 8.3183 | 43.3108 | 94.53605
5.4067 | 8.32 | 43.3092 | 94.53256
5.4083 | 8.3216 | 43.3076 | 94.52907
5.41 | 8.3233 | 43.306 | 94.52557
5.4117 | 8.325 | 43.3044 | 94.52208
5.4134 | 8.3267 | 43.3028 | 94.51859
5.415 | 8.3283 | 43.3012 | 94.5151
5.4167 | 8.33 | 43.2996 | 94.5116
5.4184 | 8.3317 | 43.298 | 94.50811
5.42 | 8.3333 | 43.2964 | 94.50462
5.4217 | 8.335 | 43.2948 | 94.50113
5.4233 | 8.3366 | 43.2932 | 94.49763
5.425 | 8.3383 | 43.2916 | 94.49414
5.4267 | 8.34 | 43.29 | 94.49065
5.4283 | 8.3416 | 43.2884 | 94.48716
5.43 | 8.3433 | 43.2868 | 94.48366
5.4317 | 8.345 | 43.2852 | 94.48017
5.4334 | 8.3467 | 43.2835 | 94.47646
5.435 | 8.3483 | 43.2819 | 94.47297
5.4367 | 8.35 | 43.2803 | 94.46948
5.4384 | 8.3517 | 43.2787 | 94.46598
5.44 | 8.3533 | 43.2771 | 94.46249
5.4417 | 8.355 | 43.2755 | 94.459
5.4433 | 8.3566 | 43.2739 | 94.45551
5.445 | 8.3583 | 43.2722 | 94.4518
5.4467 | 8.36 | 43.2706 | 94.4483
5.4483 | 8.3616 | 43.269 | 94.44481
5.45 | 8.3633 | 43.2674 | 94.44132
5.4517 | 8.365 | 43.2658 | 94.43783
5.4533 | 8.3666 | 43.2641 | 94.43412
5.455 | 8.3683 | 43.2625 | 94.43062
5.4567 | 8.37 | 43.2609 | 94.42713
5.4583 | 8.3716 | 43.2592 | 94.42342
5.46 | 8.3733 | 43.2576 | 94.41993
5.4617 | 8.375 | 43.256 | 94.41644
5.4634 | 8.3767 | 43.2543 | 94.41273
5.465 | 8.3783 | 43.2527 | 94.40923
5.4667 | 8.38 | 43.2511 | 94.40574
5.4684 | 8.3817 | 43.2495 | 94.40225
5.47 | 8.3833 | 43.2478 | 94.39854
5.4717 | 8.385 | 43.2462 | 94.39505
5.4734 | 8.3867 | 43.2445 | 94.39134
5.475 | 8.3883 | 43.2429 | 94.38784
5.4767 | 8.39 | 43.2412 | 94.38413
5.4784 | 8.3917 | 43.2396 | 94.38064
5.48 | 8.3933 | 43.238 | 94.37715
5.4817 | 8.395 | 43.2363 | 94.37344
5.4834 | 8.3967 | 43.2347 | 94.36994
5.485 | 8.3983 | 43.233 | 94.36623
5.4867 | 8.4 | 43.2314 | 94.36274
5.4883 | 8.4016 | 43.2297 | 94.35903
5.49 | 8.4033 | 43.2281 | 94.35554
5.4917 | 8.405 | 43.2265 | 94.35205
5.4933 | 8.4066 | 43.2248 | 94.34834
5.495 | 8.4083 | 43.2232 | 94.34484
5.4967 | 8.41 | 43.2215 | 94.34113
5.4984 | 8.4117 | 43.2198 | 94.33742
5.5 | 8.4133 | 43.2182 | 94.33393
5.5017 | 8.415 | 43.2165 | 94.33022
5.5034 | 8.4167 | 43.2149 | 94.32673
5.505 | 8.4183 | 43.2132 | 94.32302
5.5067 | 8.42 | 43.2116 | 94.31952
5.5084 | 8.4217 | 43.2099 | 94.31581
5.51 | 8.4233 | 43.2083 | 94.31232
5.5117 | 8.425 | 43.2066 | 94.30861
5.5133 | 8.4266 | 43.205 | 94.30512
5.515 | 8.4283 | 43.2033 | 94.30141
5.5167 | 8.43 | 43.2017 | 94.29791
5.5183 | 8.4316 | 43.2 | 94.2942
5.52 | 8.4333 | 43.1984 | 94.29071
5.5217 | 8.435 | 43.1967 | 94.287
5.5233 | 8.4366 | 43.1951 | 94.28351
5.525 | 8.4383 | 43.1934 | 94.2798
5.5267 | 8.44 | 43.1917 | 94.27609
5.5284 | 8.4417 | 43.1901 | 94.27259
5.53 | 8.4433 | 43.1884 | 94.26888
5.5317 | 8.445 | 43.1868 | 94.26539
5.5334 | 8.4467 | 43.1851 | 94.26168
5.535 | 8.4483 | 43.1835 | 94.25819
5.5367 | 8.45 | 43.1818 | 94.25448
5.5383 | 8.4516 | 43.1802 | 94.25099
5.54 | 8.4533 | 43.1785 | 94.24727
5.5417 | 8.455 | 43.1768 | 94.24356
5.5433 | 8.4566 | 43.1752 | 94.24007
5.545 | 8.4583 | 43.1735 | 94.23636
5.5467 | 8.46 | 43.1718 | 94.23265
5.5483 | 8.4616 | 43.1702 | 94.22916
5.55 | 8.4633 | 43.1685 | 94.22545
5.5517 | 8.465 | 43.1668 | 94.22174
5.5534 | 8.4667 | 43.1652 | 94.21824
5.555 | 8.4683 | 43.1635 | 94.21453
5.5567 | 8.47 | 43.1618 | 94.21082
5.5584 | 8.4717 | 43.1602 | 94.20733
5.56 | 8.4733 | 43.1585 | 94.20362
5.5617 | 8.475 | 43.1568 | 94.19991
5.5633 | 8.4766 | 43.1552 | 94.19642
5.565 | 8.4783 | 43.1535 | 94.19271
5.5667 | 8.48 | 43.1518 | 94.189
5.5683 | 8.4816 | 43.1502 | 94.1855
5.57 | 8.4833 | 43.1485 | 94.18179
5.5717 | 8.485 | 43.1468 | 94.17808
5.5733 | 8.4866 | 43.1451 | 94.17437
5.575 | 8.4883 | 43.1434 | 94.17066
5.5767 | 8.49 | 43.1417 | 94.16695
5.5783 | 8.4916 | 43.1401 | 94.16346
5.58 | 8.4933 | 43.1384 | 94.15975
5.5817 | 8.495 | 43.1367 | 94.15604
5.5834 | 8.4967 | 43.135 | 94.15233
5.585 | 8.4983 | 43.1333 | 94.14861
5.5867 | 8.5 | 43.1316 | 94.1449
5.5883 | 8.5016 | 43.13 | 94.14141
5.59 | 8.5033 | 43.1283 | 94.1377
5.5917 | 8.505 | 43.1266 | 94.13399
5.5933 | 8.5066 | 43.1249 | 94.13028
5.595 | 8.5083 | 43.1232 | 94.12657
5.5967 | 8.51 | 43.1215 | 94.12286
5.5983 | 8.5116 | 43.1198 | 94.11915
5.6 | 8.5133 | 43.1181 | 94.11544
5.6017 | 8.515 | 43.1164 | 94.11173
5.6034 | 8.5167 | 43.1147 | 94.10802
5.605 | 8.5183 | 43.113 | 94.10431
5.6067 | 8.52 | 43.1113 | 94.10059
5.6084 | 8.5217 | 43.1096 | 94.09688
5.61 | 8.5233 | 43.1079 | 94.09317
5.6117 | 8.525 | 43.1062 | 94.08946
5.6134 | 8.5267 | 43.1046 | 94.08597
5.615 | 8.5283 | 43.1028 | 94.08204
5.6167 | 8.53 | 43.1011 | 94.07833
5.6183 | 8.5316 | 43.0994 | 94.07462
5.62 | 8.5333 | 43.0978 | 94.07113
5.6217 | 8.535 | 43.096 | 94.0672
5.6233 | 8.5366 | 43.0943 | 94.06349
5.625 | 8.5383 | 43.0926 | 94.05978
5.6267 | 8.54 | 43.091 | 94.05629
5.6283 | 8.5416 | 43.0893 | 94.05257
5.63 | 8.5433 | 43.0875 | 94.04865
5.6317 | 8.545 | 43.0859 | 94.04515
5.6333 | 8.5466 | 43.0841 | 94.04122
5.635 | 8.5483 | 43.0825 | 94.03773
5.6367 | 8.55 | 43.0808 | 94.03402
5.6383 | 8.5516 | 43.0791 | 94.03031
5.64 | 8.5533 | 43.0773 | 94.02638
5.6417 | 8.555 | 43.0756 | 94.02267
5.6433 | 8.5566 | 43.0739 | 94.01896
5.645 | 8.5583 | 43.0722 | 94.01525
5.6467 | 8.56 | 43.0705 | 94.01154
5.6484 | 8.5617 | 43.0688 | 94.00783
5.65 | 8.5633 | 43.0671 | 94.00412
5.6517 | 8.565 | 43.0654 | 94.00041
5.6534 | 8.5667 | 43.0637 | 93.9967
5.655 | 8.5683 | 43.062 | 93.99299
5.6567 | 8.57 | 43.0603 | 93.98928
5.6583 | 8.5716 | 43.0586 | 93.98556
5.66 | 8.5733 | 43.0568 | 93.98164
5.6617 | 8.575 | 43.0551 | 93.97792
5.6633 | 8.5766 | 43.0534 | 93.97421
5.665 | 8.5783 | 43.0517 | 93.9705
5.6667 | 8.58 | 43.05 | 93.96679
5.6684 | 8.5817 | 43.0482 | 93.96286
5.67 | 8.5833 | 43.0465 | 93.95915
5.6717 | 8.585 | 43.0448 | 93.95544
5.6734 | 8.5867 | 43.043 | 93.95151
5.675 | 8.5883 | 43.0413 | 93.9478
5.6767 | 8.59 | 43.0396 | 93.94409
5.6783 | 8.5916 | 43.0379 | 93.94038
5.68 | 8.5933 | 43.0362 | 93.93667
5.6817 | 8.595 | 43.0344 | 93.93274
5.6833 | 8.5966 | 43.0327 | 93.92903
5.685 | 8.5983 | 43.031 | 93.92532
5.6867 | 8.6 | 43.0292 | 93.92139
5.6883 | 8.6016 | 43.0275 | 93.91768
5.69 | 8.6033 | 43.0258 | 93.91397
5.6917 | 8.605 | 43.024 | 93.91004
5.6934 | 8.6067 | 43.0223 | 93.90633
5.695 | 8.6083 | 43.0205 | 93.9024
5.6967 | 8.61 | 43.0188 | 93.89869
5.6984 | 8.6117 | 43.0171 | 93.89498
5.7 | 8.6133 | 43.0153 | 93.89105
5.7017 | 8.615 | 43.0136 | 93.88734
5.7033 | 8.6166 | 43.0119 | 93.88363
5.705 | 8.6183 | 43.0101 | 93.8797
5.7067 | 8.62 | 43.0084 | 93.87599
5.7083 | 8.6216 | 43.0066 | 93.87206
5.71 | 8.6233 | 43.0049 | 93.86835
5.7117 | 8.625 | 43.0031 | 93.86442
5.7133 | 8.6266 | 43.0014 | 93.86071
5.715 | 8.6283 | 42.9996 | 93.85678
5.7167 | 8.63 | 42.9979 | 93.85307
5.7184 | 8.6317 | 42.9961 | 93.84914
5.72 | 8.6333 | 42.9944 | 93.84543
5.7217 | 8.635 | 42.9926 | 93.8415
5.7234 | 8.6367 | 42.9909 | 93.83779
5.725 | 8.6383 | 42.9891 | 93.83386
5.7267 | 8.64 | 42.9874 | 93.83015
5.7283 | 8.6416 | 42.9856 | 93.82622
5.73 | 8.6433 | 42.9838 | 93.8223
5.7317 | 8.645 | 42.9821 | 93.81859
5.7333 | 8.6466 | 42.9803 | 93.81466
5.735 | 8.6483 | 42.9786 | 93.81095
5.7367 | 8.65 | 42.9768 | 93.80702
5.7383 | 8.6516 | 42.975 | 93.80309
5.74 | 8.6533 | 42.9733 | 93.79938
5.7417 | 8.655 | 42.9715 | 93.79545
5.7433 | 8.6566 | 42.9697 | 93.79152
5.745 | 8.6583 | 42.968 | 93.78781
5.7467 | 8.66 | 42.9662 | 93.78388
5.7483 | 8.6616 | 42.9645 | 93.78017
5.75 | 8.6633 | 42.9627 | 93.77624
5.7517 | 8.665 | 42.9609 | 93.77231
5.7533 | 8.6666 | 42.9592 | 93.7686
5.755 | 8.6683 | 42.9574 | 93.76467
5.7567 | 8.67 | 42.9556 | 93.76074
5.7584 | 8.6717 | 42.9538 | 93.75681
5.76 | 8.6733 | 42.9521 | 93.7531
5.7617 | 8.675 | 42.9503 | 93.74917
5.7634 | 8.6767 | 42.9485 | 93.74525
5.765 | 8.6783 | 42.9468 | 93.74153
5.7667 | 8.68 | 42.945 | 93.73761
5.7683 | 8.6816 | 42.9432 | 93.73368
5.77 | 8.6833 | 42.9415 | 93.72997
5.7717 | 8.685 | 42.9397 | 93.72604
5.7733 | 8.6866 | 42.9379 | 93.72211
5.775 | 8.6883 | 42.9361 | 93.71818
5.7767 | 8.69 | 42.9344 | 93.71447
5.7783 | 8.6916 | 42.9326 | 93.71054
5.78 | 8.6933 | 42.9308 | 93.70661
5.7817 | 8.695 | 42.929 | 93.70268
5.7833 | 8.6966 | 42.9272 | 93.69875
5.785 | 8.6983 | 42.9255 | 93.69504
5.7867 | 8.7 | 42.9237 | 93.69111
5.7883 | 8.7016 | 42.9219 | 93.68718
5.79 | 8.7033 | 42.9201 | 93.68326
5.7917 | 8.705 | 42.9184 | 93.67954
5.7933 | 8.7066 | 42.9166 | 93.67562
5.795 | 8.7083 | 42.9148 | 93.67169
5.7967 | 8.71 | 42.913 | 93.66776
5.7983 | 8.7116 | 42.9112 | 93.66383
5.8 | 8.7133 | 42.9094 | 93.6599
5.8017 | 8.715 | 42.9077 | 93.65619
5.8034 | 8.7167 | 42.9059 | 93.65226
5.805 | 8.7183 | 42.9041 | 93.64833
5.8067 | 8.72 | 42.9023 | 93.6444
5.8084 | 8.7217 | 42.9005 | 93.64047
5.81 | 8.7233 | 42.8987 | 93.63654
5.8117 | 8.725 | 42.8969 | 93.63262
5.8133 | 8.7266 | 42.8951 | 93.62869
5.815 | 8.7283 | 42.8934 | 93.62498
5.8167 | 8.73 | 42.8916 | 93.62105
5.8183 | 8.7316 | 42.8898 | 93.61712
5.82 | 8.7333 | 42.888 | 93.61319
5.8217 | 8.735 | 42.8862 | 93.60926
5.8233 | 8.7366 | 42.8844 | 93.60533
5.825 | 8.7383 | 42.8826 | 93.6014
5.8267 | 8.74 | 42.8808 | 93.59747
5.8283 | 8.7416 | 42.879 | 93.59355
5.83 | 8.7433 | 42.8772 | 93.58962
5.8317 | 8.745 | 42.8754 | 93.58569
5.8334 | 8.7467 | 42.8736 | 93.58176
5.835 | 8.7483 | 42.8718 | 93.57783
5.8367 | 8.75 | 42.87 | 93.5739
5.8384 | 8.7517 | 42.8682 | 93.56997
5.84 | 8.7533 | 42.8664 | 93.56604
5.8417 | 8.755 | 42.8646 | 93.56211
5.8433 | 8.7566 | 42.8628 | 93.55818
5.845 | 8.7583 | 42.861 | 93.55426
5.8467 | 8.76 | 42.8592 | 93.55033
5.8483 | 8.7616 | 42.8574 | 93.5464
5.85 | 8.7633 | 42.8556 | 93.54247
5.8517 | 8.765 | 42.8537 | 93.53832
5.8533 | 8.7666 | 42.8519 | 93.53439
5.855 | 8.7683 | 42.8501 | 93.53046
5.8567 | 8.77 | 42.8483 | 93.52654
5.8583 | 8.7716 | 42.8465 | 93.52261
5.86 | 8.7733 | 42.8447 | 93.51868
5.8617 | 8.775 | 42.8428 | 93.51453
5.8634 | 8.7767 | 42.841 | 93.5106
5.865 | 8.7783 | 42.8392 | 93.50667
5.8667 | 8.78 | 42.8374 | 93.50274
5.8683 | 8.7816 | 42.8356 | 93.49881
5.87 | 8.7833 | 42.8338 | 93.49489
5.8717 | 8.785 | 42.8319 | 93.49074
5.8733 | 8.7866 | 42.8301 | 93.48681
5.875 | 8.7883 | 42.8283 | 93.48288
5.8767 | 8.79 | 42.8265 | 93.47895
5.8783 | 8.7916 | 42.8247 | 93.47502
5.88 | 8.7933 | 42.8229 | 93.47109
5.8817 | 8.795 | 42.821 | 93.46695
5.8833 | 8.7966 | 42.8192 | 93.46302
5.885 | 8.7983 | 42.8174 | 93.45909
5.8867 | 8.8 | 42.8156 | 93.45516
5.8884 | 8.8017 | 42.8137 | 93.45101
5.89 | 8.8033 | 42.8119 | 93.44708
5.8917 | 8.805 | 42.8101 | 93.44315
5.8933 | 8.8066 | 42.8083 | 93.43923
5.895 | 8.8083 | 42.8064 | 93.43508
5.8967 | 8.81 | 42.8046 | 93.43115
5.8983 | 8.8116 | 42.8028 | 93.42722
5.9 | 8.8133 | 42.8009 | 93.42307
5.9017 | 8.815 | 42.7991 | 93.41914
5.9033 | 8.8166 | 42.7972 | 93.415
5.905 | 8.8183 | 42.7954 | 93.41107
5.9067 | 8.82 | 42.7936 | 93.40714
5.9083 | 8.8216 | 42.7917 | 93.40299
5.91 | 8.8233 | 42.7899 | 93.39906
5.9117 | 8.825 | 42.788 | 93.39492
5.9133 | 8.8266 | 42.7862 | 93.39099
5.915 | 8.8283 | 42.7844 | 93.38706
5.9167 | 8.83 | 42.7825 | 93.38291
5.9183 | 8.8316 | 42.7807 | 93.37898
5.92 | 8.8333 | 42.7788 | 93.37483
5.9217 | 8.835 | 42.777 | 93.37091
5.9233 | 8.8366 | 42.7751 | 93.36676
5.925 | 8.8383 | 42.7732 | 93.36261
5.9267 | 8.84 | 42.7714 | 93.35868
5.9284 | 8.8417 | 42.7695 | 93.35454
5.93 | 8.8433 | 42.7677 | 93.35061
5.9317 | 8.845 | 42.7658 | 93.34646
5.9333 | 8.8466 | 42.764 | 93.34253
5.935 | 8.8483 | 42.7621 | 93.33838
5.9367 | 8.85 | 42.7603 | 93.33445
5.9383 | 8.8516 | 42.7584 | 93.33031
5.94 | 8.8533 | 42.7566 | 93.32638
5.9417 | 8.855 | 42.7547 | 93.32223
5.9433 | 8.8566 | 42.7529 | 93.3183
5.945 | 8.8583 | 42.751 | 93.31415
5.9467 | 8.86 | 42.7492 | 93.31023
5.9484 | 8.8617 | 42.7473 | 93.30608
5.95 | 8.8633 | 42.7454 | 93.30193
5.9517 | 8.865 | 42.7436 | 93.298
5.9534 | 8.8667 | 42.7417 | 93.29386
5.955 | 8.8683 | 42.7398 | 93.28971
5.9567 | 8.87 | 42.7379 | 93.28556
5.9583 | 8.8716 | 42.7361 | 93.28163
5.96 | 8.8733 | 42.7342 | 93.27748
5.9617 | 8.875 | 42.7323 | 93.27334
5.9633 | 8.8766 | 42.7304 | 93.26919
5.965 | 8.8783 | 42.7286 | 93.26526
5.9667 | 8.88 | 42.7267 | 93.26111
5.9683 | 8.8816 | 42.7248 | 93.25697
5.97 | 8.8833 | 42.723 | 93.25304
5.9717 | 8.885 | 42.7211 | 93.24889
5.9733 | 8.8866 | 42.7192 | 93.24474
5.975 | 8.8883 | 42.7173 | 93.2406
5.9767 | 8.89 | 42.7155 | 93.23667
5.9783 | 8.8916 | 42.7136 | 93.23252
5.98 | 8.8933 | 42.7117 | 93.22837
5.9817 | 8.895 | 42.7098 | 93.22423
5.9834 | 8.8967 | 42.7079 | 93.22008
5.985 | 8.8983 | 42.706 | 93.21593
5.9867 | 8.9 | 42.7042 | 93.212
5.9884 | 8.9017 | 42.7023 | 93.20786
5.99 | 8.9033 | 42.7004 | 93.20371
5.9917 | 8.905 | 42.6986 | 93.19978
5.9933 | 8.9066 | 42.6967 | 93.19563
5.995 | 8.9083 | 42.6948 | 93.19149
5.9967 | 8.91 | 42.6929 | 93.18734
5.9983 | 8.9116 | 42.691 | 93.18319
6 | 8.9133 | 42.6891 | 93.17904
6.0017 | 8.915 | 42.6872 | 93.1749
6.0033 | 8.9166 | 42.6854 | 93.17097
6.005 | 8.9183 | 42.6835 | 93.16682
6.0067 | 8.92 | 42.6816 | 93.16267
6.0083 | 8.9216 | 42.6797 | 93.15853
6.01 | 8.9233 | 42.6778 | 93.15438
6.0117 | 8.925 | 42.6759 | 93.15023
6.0133 | 8.9266 | 42.674 | 93.14608
6.015 | 8.9283 | 42.6721 | 93.14194
6.0167 | 8.93 | 42.6702 | 93.13779
6.0184 | 8.9317 | 42.6682 | 93.13342
6.02 | 8.9333 | 42.6664 | 93.1295
6.0217 | 8.935 | 42.6644 | 93.12513
6.0234 | 8.9367 | 42.6625 | 93.12098
6.025 | 8.9383 | 42.6606 | 93.11684
6.0267 | 8.94 | 42.6587 | 93.11269
6.0284 | 8.9417 | 42.6568 | 93.10854
6.03 | 8.9433 | 42.6549 | 93.10439
6.0317 | 8.945 | 42.653 | 93.10025
6.0333 | 8.9466 | 42.6511 | 93.0961
6.035 | 8.9483 | 42.6492 | 93.09195
6.0367 | 8.95 | 42.6473 | 93.08781
6.0383 | 8.9516 | 42.6454 | 93.08366
6.04 | 8.9533 | 42.6435 | 93.07951
6.0417 | 8.955 | 42.6416 | 93.07536
6.0433 | 8.9566 | 42.6397 | 93.07122
6.045 | 8.9583 | 42.6377 | 93.06685
6.0467 | 8.96 | 42.6358 | 93.0627
6.0484 | 8.9617 | 42.6339 | 93.05856
6.05 | 8.9633 | 42.632 | 93.05441
6.0517 | 8.965 | 42.6301 | 93.05026
6.0534 | 8.9667 | 42.6281 | 93.0459
6.055 | 8.9683 | 42.6262 | 93.04175
6.0567 | 8.97 | 42.6243 | 93.0376
6.0584 | 8.9717 | 42.6224 | 93.03345
6.06 | 8.9733 | 42.6205 | 93.02931
6.0617 | 8.975 | 42.6186 | 93.02516
6.0633 | 8.9766 | 42.6166 | 93.0208
6.065 | 8.9783 | 42.6147 | 93.01665
6.0667 | 8.98 | 42.6128 | 93.0125
6.0683 | 8.9816 | 42.6109 | 93.00835
6.07 | 8.9833 | 42.609 | 93.00421
6.0717 | 8.985 | 42.607 | 92.99984
6.0733 | 8.9866 | 42.6051 | 92.99569
6.075 | 8.9883 | 42.6032 | 92.99155
6.0767 | 8.99 | 42.6012 | 92.98718
6.0784 | 8.9917 | 42.5993 | 92.98303
6.08 | 8.9933 | 42.5974 | 92.97889
6.0817 | 8.995 | 42.5955 | 92.97474
6.0833 | 8.9966 | 42.5936 | 92.97059
6.085 | 8.9983 | 42.5916 | 92.96623
6.0867 | 9 | 42.5897 | 92.96208
6.0883 | 9.0016 | 42.5878 | 92.95793
6.09 | 9.0033 | 42.5858 | 92.95357
6.0917 | 9.005 | 42.5839 | 92.94942
6.0933 | 9.0066 | 42.582 | 92.94527
6.095 | 9.0083 | 42.58 | 92.94091
6.0967 | 9.01 | 42.5781 | 92.93676
6.0983 | 9.0116 | 42.5762 | 92.93261
6.1 | 9.0133 | 42.5742 | 92.92825
6.1017 | 9.015 | 42.5723 | 92.9241
6.1033 | 9.0166 | 42.5703 | 92.91973
6.105 | 9.0183 | 42.5684 | 92.91559
6.1067 | 9.02 | 42.5664 | 92.91122
6.1084 | 9.0217 | 42.5645 | 92.90707
6.11 | 9.0233 | 42.5625 | 92.90271
6.1117 | 9.025 | 42.5605 | 92.89834
6.1134 | 9.0267 | 42.5586 | 92.8942
6.115 | 9.0283 | 42.5567 | 92.89005
6.1167 | 9.03 | 42.5547 | 92.88568
6.1184 | 9.0317 | 42.5527 | 92.88132
6.12 | 9.0333 | 42.5508 | 92.87717
6.1217 | 9.035 | 42.5488 | 92.87281
6.1233 | 9.0366 | 42.5469 | 92.86866
6.125 | 9.0383 | 42.545 | 92.86451
6.1267 | 9.04 | 42.543 | 92.86015
6.1283 | 9.0416 | 42.5411 | 92.856
6.13 | 9.0433 | 42.5391 | 92.85163
6.1317 | 9.045 | 42.5371 | 92.84727
6.1333 | 9.0466 | 42.5352 | 92.84312
6.135 | 9.0483 | 42.5332 | 92.83875
6.1367 | 9.05 | 42.5312 | 92.83439
6.1384 | 9.0517 | 42.5293 | 92.83024
6.14 | 9.0533 | 42.5273 | 92.82588
6.1417 | 9.055 | 42.5254 | 92.82173
6.1433 | 9.0566 | 42.5234 | 92.81736
6.145 | 9.0583 | 42.5214 | 92.813
6.1467 | 9.06 | 42.5195 | 92.80885
6.1483 | 9.0616 | 42.5175 | 92.80449
6.15 | 9.0633 | 42.5155 | 92.80012
6.1517 | 9.065 | 42.5136 | 92.79597
6.1533 | 9.0666 | 42.5116 | 92.79161
6.155 | 9.0683 | 42.5096 | 92.78724
6.1567 | 9.07 | 42.5076 | 92.78288
6.1584 | 9.0717 | 42.5056 | 92.77851
6.16 | 9.0733 | 42.5037 | 92.77436
6.1617 | 9.075 | 42.5017 | 92.77
6.1634 | 9.0767 | 42.4997 | 92.76563
6.165 | 9.0783 | 42.4978 | 92.76149
6.1667 | 9.08 | 42.4958 | 92.75712
6.1683 | 9.0816 | 42.4938 | 92.75276
6.17 | 9.0833 | 42.4918 | 92.74839
6.1717 | 9.085 | 42.4899 | 92.74424
6.1733 | 9.0866 | 42.4879 | 92.73988
6.175 | 9.0883 | 42.4859 | 92.73551
6.1767 | 9.09 | 42.4839 | 92.73115
6.1783 | 9.0916 | 42.482 | 92.727
6.18 | 9.0933 | 42.48 | 92.72263
6.1817 | 9.095 | 42.478 | 92.71827
6.1833 | 9.0966 | 42.476 | 92.7139
6.185 | 9.0983 | 42.474 | 92.70954
6.1867 | 9.1 | 42.4721 | 92.70539
6.1884 | 9.1017 | 42.4701 | 92.70102
6.19 | 9.1033 | 42.4681 | 92.69666
6.1917 | 9.105 | 42.4661 | 92.69229
6.1934 | 9.1067 | 42.4641 | 92.68793
6.195 | 9.1083 | 42.4622 | 92.68378
6.1967 | 9.11 | 42.4601 | 92.6792
6.1984 | 9.1117 | 42.4582 | 92.67505
6.2 | 9.1133 | 42.4562 | 92.67068
6.2017 | 9.115 | 42.4542 | 92.66632
6.2034 | 9.1167 | 42.4522 | 92.66195
6.205 | 9.1183 | 42.4502 | 92.65759
6.2067 | 9.12 | 42.4482 | 92.65322
6.2083 | 9.1216 | 42.4462 | 92.64886
6.21 | 9.1233 | 42.4442 | 92.64449
6.2117 | 9.125 | 42.4422 | 92.64013
6.2133 | 9.1266 | 42.4403 | 92.63598
6.215 | 9.1283 | 42.4382 | 92.63139
6.2167 | 9.13 | 42.4362 | 92.62703
6.2184 | 9.1317 | 42.4342 | 92.62266
6.22 | 9.1333 | 42.4322 | 92.6183
6.2217 | 9.135 | 42.4302 | 92.61393
6.2233 | 9.1366 | 42.4282 | 92.60957
6.225 | 9.1383 | 42.4262 | 92.6052
6.2267 | 9.14 | 42.4242 | 92.60084
6.2284 | 9.1417 | 42.4222 | 92.59647
6.23 | 9.1433 | 42.4201 | 92.59189
6.2317 | 9.145 | 42.4181 | 92.58752
6.2334 | 9.1467 | 42.4161 | 92.58316
6.235 | 9.1483 | 42.4141 | 92.57879
6.2367 | 9.15 | 42.4121 | 92.57443
6.2384 | 9.1517 | 42.4101 | 92.57006
6.24 | 9.1533 | 42.4081 | 92.56569
6.2417 | 9.155 | 42.406 | 92.56111
6.2433 | 9.1566 | 42.404 | 92.55675
6.245 | 9.1583 | 42.402 | 92.55238
6.2467 | 9.16 | 42.4 | 92.54801
6.2483 | 9.1616 | 42.3979 | 92.54343
6.25 | 9.1633 | 42.3959 | 92.53907
6.2517 | 9.165 | 42.3939 | 92.5347
6.2534 | 9.1667 | 42.3918 | 92.53012
6.255 | 9.1683 | 42.3898 | 92.52575
6.2567 | 9.17 | 42.3878 | 92.52139
6.2584 | 9.1717 | 42.3857 | 92.5168
6.26 | 9.1733 | 42.3837 | 92.51244
6.2617 | 9.175 | 42.3816 | 92.50785
6.2634 | 9.1767 | 42.3796 | 92.50349
6.265 | 9.1783 | 42.3776 | 92.49912
6.2667 | 9.18 | 42.3756 | 92.49476
6.2683 | 9.1816 | 42.3735 | 92.49017
6.27 | 9.1833 | 42.3715 | 92.48581
6.2717 | 9.185 | 42.3695 | 92.48144
6.2733 | 9.1866 | 42.3674 | 92.47686
6.275 | 9.1883 | 42.3654 | 92.47249
6.2767 | 9.19 | 42.3634 | 92.46813
6.2783 | 9.1916 | 42.3613 | 92.46354
6.28 | 9.1933 | 42.3593 | 92.45918
6.2817 | 9.195 | 42.3572 | 92.45459
6.2833 | 9.1966 | 42.3552 | 92.45023
6.285 | 9.1983 | 42.3531 | 92.44564
6.2867 | 9.2 | 42.3511 | 92.44128
6.2883 | 9.2016 | 42.3491 | 92.43691
6.29 | 9.2033 | 42.3471 | 92.43255
6.2917 | 9.205 | 42.345 | 92.42796
6.2933 | 9.2066 | 42.343 | 92.4236
6.295 | 9.2083 | 42.3409 | 92.41901
6.2967 | 9.21 | 42.3389 | 92.41465
6.2984 | 9.2117 | 42.3368 | 92.41007
6.3 | 9.2133 | 42.3348 | 92.4057
6.3017 | 9.215 | 42.3327 | 92.40112
6.3034 | 9.2167 | 42.3307 | 92.39675
6.305 | 9.2183 | 42.3287 | 92.39239
6.3067 | 9.22 | 42.3265 | 92.38758
6.3084 | 9.2217 | 42.3245 | 92.38322
6.31 | 9.2233 | 42.3224 | 92.37863
6.3117 | 9.225 | 42.3204 | 92.37427
6.3134 | 9.2267 | 42.3183 | 92.36968
6.315 | 9.2283 | 42.3163 | 92.36532
6.3167 | 9.23 | 42.3142 | 92.36074
6.3183 | 9.2316 | 42.3122 | 92.35637
6.32 | 9.2333 | 42.3101 | 92.35179
6.3217 | 9.235 | 42.308 | 92.3472
6.3233 | 9.2366 | 42.306 | 92.34284
6.325 | 9.2383 | 42.3039 | 92.33825
6.3267 | 9.24 | 42.3018 | 92.33367
6.3284 | 9.2417 | 42.2998 | 92.3293
6.33 | 9.2433 | 42.2977 | 92.32472
6.3317 | 9.245 | 42.2956 | 92.32014
6.3334 | 9.2467 | 42.2936 | 92.31577
6.335 | 9.2483 | 42.2915 | 92.31119
6.3367 | 9.25 | 42.2894 | 92.3066
6.3383 | 9.2516 | 42.2874 | 92.30224
6.34 | 9.2533 | 42.2853 | 92.29765
6.3417 | 9.255 | 42.2832 | 92.29307
6.3433 | 9.2566 | 42.2811 | 92.28849
6.345 | 9.2583 | 42.2791 | 92.28412
6.3467 | 9.26 | 42.277 | 92.27954
6.3483 | 9.2616 | 42.2749 | 92.27495
6.35 | 9.2633 | 42.2728 | 92.27037
6.3517 | 9.265 | 42.2708 | 92.266
6.3534 | 9.2667 | 42.2687 | 92.26142
6.355 | 9.2683 | 42.2666 | 92.25684
6.3567 | 9.27 | 42.2645 | 92.25225
6.3584 | 9.2717 | 42.2625 | 92.24789
6.36 | 9.2733 | 42.2604 | 92.2433
6.3617 | 9.275 | 42.2583 | 92.23872
6.3633 | 9.2766 | 42.2562 | 92.23414
6.365 | 9.2783 | 42.2541 | 92.22955
6.3667 | 9.28 | 42.2521 | 92.22519
6.3683 | 9.2816 | 42.25 | 92.2206
6.37 | 9.2833 | 42.2479 | 92.21602
6.3717 | 9.285 | 42.2458 | 92.21144
6.3734 | 9.2867 | 42.2437 | 92.20685
6.375 | 9.2883 | 42.2416 | 92.20227
6.3767 | 9.29 | 42.2395 | 92.19769
6.3784 | 9.2917 | 42.2375 | 92.19332
6.38 | 9.2933 | 42.2354 | 92.18874
6.3817 | 9.295 | 42.2333 | 92.18415
6.3834 | 9.2967 | 42.2312 | 92.17957
6.385 | 9.2983 | 42.2291 | 92.17498
6.3867 | 9.3 | 42.227 | 92.1704
6.3884 | 9.3017 | 42.2249 | 92.16582
6.39 | 9.3033 | 42.2229 | 92.16145
6.3917 | 9.305 | 42.2208 | 92.15687
6.3933 | 9.3066 | 42.2187 | 92.15228
6.395 | 9.3083 | 42.2166 | 92.1477
6.3967 | 9.31 | 42.2145 | 92.14312
6.3983 | 9.3116 | 42.2124 | 92.13853
6.4 | 9.3133 | 42.2103 | 92.13395
6.4017 | 9.315 | 42.2082 | 92.12937
6.4034 | 9.3167 | 42.2061 | 92.12478
6.405 | 9.3183 | 42.204 | 92.1202
6.4067 | 9.32 | 42.2018 | 92.1154
6.4084 | 9.3217 | 42.1997 | 92.11081
6.41 | 9.3233 | 42.1976 | 92.10623
6.4117 | 9.325 | 42.1955 | 92.10164
6.4133 | 9.3266 | 42.1934 | 92.09706
6.415 | 9.3283 | 42.1913 | 92.09248
6.4167 | 9.33 | 42.1892 | 92.08789
6.4183 | 9.3316 | 42.1871 | 92.08331
6.42 | 9.3333 | 42.185 | 92.07873
6.4217 | 9.335 | 42.1828 | 92.07392
6.4234 | 9.3367 | 42.1807 | 92.06934
6.425 | 9.3383 | 42.1786 | 92.06476
6.4267 | 9.34 | 42.1764 | 92.05995
6.4284 | 9.3417 | 42.1743 | 92.05537
6.43 | 9.3433 | 42.1722 | 92.05079
6.4317 | 9.345 | 42.1701 | 92.0462
6.4334 | 9.3467 | 42.1679 | 92.0414
6.435 | 9.3483 | 42.1658 | 92.03682
6.4367 | 9.35 | 42.1637 | 92.03223
6.4383 | 9.3516 | 42.1616 | 92.02765
6.44 | 9.3533 | 42.1594 | 92.02285
6.4417 | 9.355 | 42.1573 | 92.01826
6.4433 | 9.3566 | 42.1552 | 92.01368
6.445 | 9.3583 | 42.1531 | 92.0091
6.4467 | 9.36 | 42.1509 | 92.00429
6.4484 | 9.3617 | 42.1488 | 91.99971
6.45 | 9.3633 | 42.1466 | 91.99491
6.4517 | 9.365 | 42.1445 | 91.99033
6.4534 | 9.3667 | 42.1424 | 91.98574
6.455 | 9.3683 | 42.1402 | 91.98094
6.4567 | 9.37 | 42.1381 | 91.97636
6.4583 | 9.3716 | 42.136 | 91.97177
6.46 | 9.3733 | 42.1338 | 91.96697
6.4617 | 9.375 | 42.1317 | 91.96239
6.4633 | 9.3766 | 42.1295 | 91.95758
6.465 | 9.3783 | 42.1274 | 91.953
6.4667 | 9.38 | 42.1253 | 91.94842
6.4684 | 9.3817 | 42.1231 | 91.94361
6.47 | 9.3833 | 42.121 | 91.93903
6.4717 | 9.385 | 42.1189 | 91.93445
6.4734 | 9.3867 | 42.1167 | 91.92965
6.475 | 9.3883 | 42.1145 | 91.92484
6.4767 | 9.39 | 42.1124 | 91.92026
6.4784 | 9.3917 | 42.1102 | 91.91546
6.48 | 9.3933 | 42.1081 | 91.91087
6.4817 | 9.395 | 42.1059 | 91.90607
6.4834 | 9.3967 | 42.1038 | 91.90149
6.485 | 9.3983 | 42.1016 | 91.89669
6.4867 | 9.4 | 42.0995 | 91.8921
6.4883 | 9.4016 | 42.0974 | 91.88752
6.49 | 9.4033 | 42.0952 | 91.88272
6.4917 | 9.405 | 42.0931 | 91.87813
6.4933 | 9.4066 | 42.0909 | 91.87333
6.495 | 9.4083 | 42.0887 | 91.86853
6.4967 | 9.41 | 42.0865 | 91.86373
6.4984 | 9.4117 | 42.0844 | 91.85914
6.5 | 9.4133 | 42.0822 | 91.85434
6.5017 | 9.415 | 42.0801 | 91.84976
6.5034 | 9.4167 | 42.0779 | 91.84496
6.505 | 9.4183 | 42.0758 | 91.84037
6.5067 | 9.42 | 42.0736 | 91.83557
6.5083 | 9.4216 | 42.0714 | 91.83077
6.51 | 9.4233 | 42.0693 | 91.82618
6.5117 | 9.425 | 42.0671 | 91.82138
6.5133 | 9.4266 | 42.0649 | 91.81658
6.515 | 9.4283 | 42.0628 | 91.812
6.5167 | 9.43 | 42.0606 | 91.80719
6.5184 | 9.4317 | 42.0584 | 91.80239
6.52 | 9.4333 | 42.0563 | 91.79781
6.5217 | 9.435 | 42.0541 | 91.79301
6.5233 | 9.4366 | 42.0519 | 91.7882
6.525 | 9.4383 | 42.0497 | 91.7834
6.5267 | 9.44 | 42.0476 | 91.77882
6.5284 | 9.4417 | 42.0454 | 91.77402
6.53 | 9.4433 | 42.0432 | 91.76921
6.5317 | 9.445 | 42.041 | 91.76441
6.5334 | 9.4467 | 42.0389 | 91.75983
6.535 | 9.4483 | 42.0367 | 91.75503
6.5367 | 9.45 | 42.0345 | 91.75022
6.5384 | 9.4517 | 42.0323 | 91.74542
6.54 | 9.4533 | 42.0301 | 91.74062
6.5417 | 9.455 | 42.0279 | 91.73582
6.5433 | 9.4566 | 42.0257 | 91.73102
6.545 | 9.4583 | 42.0236 | 91.72643
6.5467 | 9.46 | 42.0214 | 91.72163
6.5483 | 9.4616 | 42.0192 | 91.71683
6.55 | 9.4633 | 42.017 | 91.71203
6.5517 | 9.465 | 42.0149 | 91.70744
6.5534 | 9.4667 | 42.0126 | 91.70242
6.555 | 9.4683 | 42.0104 | 91.69762
6.5567 | 9.47 | 42.0083 | 91.69304
6.5584 | 9.4717 | 42.006 | 91.68802
6.56 | 9.4733 | 42.0039 | 91.68343
6.5617 | 9.475 | 42.0017 | 91.67863
6.5633 | 9.4766 | 41.9995 | 91.67383
6.565 | 9.4783 | 41.9973 | 91.66903
6.5667 | 9.48 | 41.9951 | 91.66422
6.5683 | 9.4816 | 41.9929 | 91.65942
6.57 | 9.4833 | 41.9907 | 91.65462
6.5717 | 9.485 | 41.9885 | 91.64982
6.5734 | 9.4867 | 41.9862 | 91.6448
6.575 | 9.4883 | 41.9841 | 91.64021
6.5767 | 9.49 | 41.9819 | 91.63541
6.5783 | 9.4916 | 41.9797 | 91.63061
6.58 | 9.4933 | 41.9774 | 91.62559
6.5817 | 9.495 | 41.9752 | 91.62079
6.5834 | 9.4967 | 41.973 | 91.61599
6.585 | 9.4983 | 41.9708 | 91.61118
6.5867 | 9.5 | 41.9686 | 91.60638
6.5884 | 9.5017 | 41.9664 | 91.60158
6.59 | 9.5033 | 41.9642 | 91.59678
6.5917 | 9.505 | 41.962 | 91.59198
6.5933 | 9.5066 | 41.9598 | 91.58717
6.595 | 9.5083 | 41.9576 | 91.58237
6.5967 | 9.51 | 41.9553 | 91.57735
6.5983 | 9.5116 | 41.9531 | 91.57255
6.6 | 9.5133 | 41.9509 | 91.56775
6.6017 | 9.515 | 41.9486 | 91.56273
6.6033 | 9.5166 | 41.9465 | 91.55814
6.605 | 9.5183 | 41.9442 | 91.55312
6.6067 | 9.52 | 41.942 | 91.54832
6.6084 | 9.5217 | 41.9398 | 91.54352
6.61 | 9.5233 | 41.9375 | 91.5385
6.6117 | 9.525 | 41.9353 | 91.5337
6.6133 | 9.5266 | 41.9331 | 91.52889
6.615 | 9.5283 | 41.9309 | 91.52409
6.6167 | 9.53 | 41.9287 | 91.51929
6.6183 | 9.5316 | 41.9264 | 91.51427
6.62 | 9.5333 | 41.9242 | 91.50947
6.6217 | 9.535 | 41.922 | 91.50467
6.6233 | 9.5366 | 41.9197 | 91.49965
6.625 | 9.5383 | 41.9175 | 91.49484
6.6267 | 9.54 | 41.9153 | 91.49004
6.6284 | 9.5417 | 41.913 | 91.48502
6.63 | 9.5433 | 41.9108 | 91.48022
6.6317 | 9.545 | 41.9086 | 91.47542
6.6333 | 9.5466 | 41.9063 | 91.4704
6.635 | 9.5483 | 41.9041 | 91.4656
6.6367 | 9.55 | 41.9019 | 91.46079
6.6383 | 9.5516 | 41.8997 | 91.45599
6.64 | 9.5533 | 41.8974 | 91.45097
6.6417 | 9.555 | 41.8952 | 91.44617
6.6433 | 9.5566 | 41.893 | 91.44137
6.645 | 9.5583 | 41.8907 | 91.43635
6.6467 | 9.56 | 41.8884 | 91.43133
6.6484 | 9.5617 | 41.8862 | 91.42652
6.65 | 9.5633 | 41.884 | 91.42172
6.6517 | 9.565 | 41.8817 | 91.4167
6.6533 | 9.5666 | 41.8795 | 91.4119
6.655 | 9.5683 | 41.8773 | 91.4071
6.6567 | 9.57 | 41.875 | 91.40208
6.6583 | 9.5716 | 41.8728 | 91.39728
6.66 | 9.5733 | 41.8705 | 91.39226
6.6617 | 9.575 | 41.8683 | 91.38745
6.6633 | 9.5766 | 41.866 | 91.38243
6.665 | 9.5783 | 41.8637 | 91.37741
6.6667 | 9.58 | 41.8615 | 91.37261
6.6684 | 9.5817 | 41.8593 | 91.36781
6.67 | 9.5833 | 41.857 | 91.36279
6.6717 | 9.585 | 41.8548 | 91.35799
6.6733 | 9.5866 | 41.8525 | 91.35297
6.675 | 9.5883 | 41.8502 | 91.34795
6.6767 | 9.59 | 41.848 | 91.34314
6.6783 | 9.5916 | 41.8457 | 91.33812
6.68 | 9.5933 | 41.8435 | 91.33332
6.6817 | 9.595 | 41.8412 | 91.3283
6.6833 | 9.5966 | 41.8389 | 91.32328
6.685 | 9.5983 | 41.8367 | 91.31848
6.6867 | 9.6 | 41.8344 | 91.31346
6.6883 | 9.6016 | 41.8321 | 91.30844
6.69 | 9.6033 | 41.8299 | 91.30364
6.6917 | 9.605 | 41.8276 | 91.29862
6.6933 | 9.6066 | 41.8253 | 91.2936
6.695 | 9.6083 | 41.823 | 91.28858
6.6967 | 9.61 | 41.8207 | 91.28356
6.6984 | 9.6117 | 41.8185 | 91.27875
6.7 | 9.6133 | 41.8162 | 91.27373
6.7017 | 9.615 | 41.8139 | 91.26871
6.7033 | 9.6166 | 41.8116 | 91.26369
6.705 | 9.6183 | 41.8093 | 91.25867
6.7067 | 9.62 | 41.8071 | 91.25387
6.7083 | 9.6216 | 41.8048 | 91.24885
6.71 | 9.6233 | 41.8025 | 91.24383
6.7117 | 9.625 | 41.8002 | 91.23881
6.7133 | 9.6266 | 41.7979 | 91.23379
6.715 | 9.6283 | 41.7956 | 91.22877
6.7167 | 9.63 | 41.7934 | 91.22397
6.7183 | 9.6316 | 41.7911 | 91.21895
6.72 | 9.6333 | 41.7888 | 91.21393
6.7217 | 9.635 | 41.7865 | 91.20891
6.7233 | 9.6366 | 41.7842 | 91.20389
6.725 | 9.6383 | 41.7819 | 91.19887
6.7267 | 9.64 | 41.7796 | 91.19384
6.7283 | 9.6416 | 41.7773 | 91.18882
6.73 | 9.6433 | 41.775 | 91.1838
6.7317 | 9.645 | 41.7727 | 91.17878
6.7333 | 9.6466 | 41.7704 | 91.17376
6.735 | 9.6483 | 41.7681 | 91.16874
6.7367 | 9.65 | 41.7658 | 91.16372
6.7383 | 9.6516 | 41.7635 | 91.1587
6.74 | 9.6533 | 41.7611 | 91.15346
6.7417 | 9.655 | 41.7589 | 91.14866
6.7433 | 9.6566 | 41.7565 | 91.14342
6.745 | 9.6583 | 41.7542 | 91.1384
6.7467 | 9.66 | 41.7519 | 91.13338
6.7483 | 9.6616 | 41.7496 | 91.12836
6.75 | 9.6633 | 41.7473 | 91.12334
6.7517 | 9.665 | 41.745 | 91.11832
6.7534 | 9.6667 | 41.7427 | 91.1133
6.755 | 9.6683 | 41.7404 | 91.10828
6.7567 | 9.67 | 41.7381 | 91.10326
6.7584 | 9.6717 | 41.7358 | 91.09824
6.76 | 9.6733 | 41.7335 | 91.09322
6.7617 | 9.675 | 41.7311 | 91.08798
6.7633 | 9.6766 | 41.7288 | 91.08296
6.765 | 9.6783 | 41.7265 | 91.07794
6.7667 | 9.68 | 41.7242 | 91.07292
6.7683 | 9.6816 | 41.7219 | 91.0679
6.77 | 9.6833 | 41.7196 | 91.06288
6.7717 | 9.685 | 41.7173 | 91.05786
6.7734 | 9.6867 | 41.715 | 91.05284
6.775 | 9.6883 | 41.7127 | 91.04782
6.7767 | 9.69 | 41.7103 | 91.04258
6.7784 | 9.6917 | 41.708 | 91.03756
6.78 | 9.6933 | 41.7057 | 91.03254
6.7817 | 9.695 | 41.7034 | 91.02752
6.7833 | 9.6966 | 41.7011 | 91.0225
6.785 | 9.6983 | 41.6988 | 91.01748
6.7867 | 9.7 | 41.6964 | 91.01224
6.7883 | 9.7016 | 41.6941 | 91.00722
6.79 | 9.7033 | 41.6918 | 91.0022
6.7917 | 9.705 | 41.6895 | 90.99718
6.7933 | 9.7066 | 41.6872 | 90.99216
6.795 | 9.7083 | 41.6849 | 90.98714
6.7967 | 9.71 | 41.6826 | 90.98212
6.7983 | 9.7116 | 41.6802 | 90.97688
6.8 | 9.7133 | 41.6779 | 90.97186
6.8017 | 9.715 | 41.6756 | 90.96684
6.8033 | 9.7166 | 41.6733 | 90.96182
6.805 | 9.7183 | 41.6709 | 90.95658
6.8067 | 9.72 | 41.6686 | 90.95156
6.8083 | 9.7216 | 41.6663 | 90.94654
6.81 | 9.7233 | 41.664 | 90.94152
6.8117 | 9.725 | 41.6616 | 90.93628
6.8133 | 9.7266 | 41.6593 | 90.93126
6.815 | 9.7283 | 41.657 | 90.92624
6.8167 | 9.73 | 41.6546 | 90.921
6.8183 | 9.7316 | 41.6523 | 90.91598
6.82 | 9.7333 | 41.6499 | 90.91074
6.8217 | 9.735 | 41.6475 | 90.90551
6.8234 | 9.7367 | 41.6452 | 90.90049
6.825 | 9.7383 | 41.6429 | 90.89546
6.8267 | 9.74 | 41.6405 | 90.89023
6.8284 | 9.7417 | 41.6382 | 90.88521
6.83 | 9.7433 | 41.6359 | 90.88019
6.8317 | 9.745 | 41.6335 | 90.87495
6.8333 | 9.7466 | 41.6312 | 90.86993
6.835 | 9.7483 | 41.6288 | 90.86469
6.8367 | 9.75 | 41.6265 | 90.85967
6.8383 | 9.7516 | 41.6241 | 90.85443
6.84 | 9.7533 | 41.6218 | 90.84941
6.8417 | 9.755 | 41.6194 | 90.84417
6.8433 | 9.7566 | 41.6171 | 90.83915
6.845 | 9.7583 | 41.6147 | 90.83391
6.8467 | 9.76 | 41.6124 | 90.82889
6.8483 | 9.7616 | 41.6101 | 90.82387
6.85 | 9.7633 | 41.6076 | 90.81841
6.8517 | 9.765 | 41.6053 | 90.81339
6.8533 | 9.7666 | 41.603 | 90.80837
6.855 | 9.7683 | 41.6006 | 90.80314
6.8567 | 9.77 | 41.5983 | 90.79811
6.8584 | 9.7717 | 41.5959 | 90.79288
6.86 | 9.7733 | 41.5936 | 90.78786
6.8617 | 9.775 | 41.5912 | 90.78262
6.8633 | 9.7766 | 41.5889 | 90.7776
6.865 | 9.7783 | 41.5865 | 90.77236
6.8667 | 9.78 | 41.5842 | 90.76734
6.8683 | 9.7816 | 41.5818 | 90.7621
6.87 | 9.7833 | 41.5795 | 90.75708
6.8717 | 9.785 | 41.5771 | 90.75184
6.8733 | 9.7866 | 41.5748 | 90.74682
6.875 | 9.7883 | 41.5724 | 90.74158
6.8767 | 9.79 | 41.57 | 90.73634
6.8784 | 9.7917 | 41.5677 | 90.73132
6.88 | 9.7933 | 41.5653 | 90.72608
6.8817 | 9.795 | 41.5629 | 90.72085
6.8833 | 9.7966 | 41.5605 | 90.71561
6.885 | 9.7983 | 41.5582 | 90.71059
6.8867 | 9.8 | 41.5558 | 90.70535
6.8883 | 9.8016 | 41.5535 | 90.70033
6.89 | 9.8033 | 41.5511 | 90.69509
6.8917 | 9.805 | 41.5487 | 90.68985
6.8933 | 9.8066 | 41.5464 | 90.68483
6.895 | 9.8083 | 41.5439 | 90.67937
6.8967 | 9.81 | 41.5416 | 90.67435
6.8984 | 9.8117 | 41.5392 | 90.66912
6.9 | 9.8133 | 41.5368 | 90.66388
6.9017 | 9.815 | 41.5344 | 90.65864
6.9033 | 9.8166 | 41.5321 | 90.65362
6.905 | 9.8183 | 41.5297 | 90.64838
6.9067 | 9.82 | 41.5273 | 90.64314
6.9083 | 9.8216 | 41.525 | 90.63812
6.91 | 9.8233 | 41.5225 | 90.63266
6.9117 | 9.825 | 41.5202 | 90.62764
6.9133 | 9.8266 | 41.5178 | 90.6224
6.915 | 9.8283 | 41.5154 | 90.61717
6.9167 | 9.83 | 41.513 | 90.61193
6.9184 | 9.8317 | 41.5106 | 90.60669
6.92 | 9.8333 | 41.5083 | 90.60167
6.9217 | 9.835 | 41.5059 | 90.59643
6.9233 | 9.8366 | 41.5035 | 90.59119
6.925 | 9.8383 | 41.5011 | 90.58595
6.9267 | 9.84 | 41.4987 | 90.58071
6.9283 | 9.8416 | 41.4963 | 90.57548
6.93 | 9.8433 | 41.4939 | 90.57024
6.9317 | 9.845 | 41.4915 | 90.565
6.9333 | 9.8466 | 41.4891 | 90.55976
6.935 | 9.8483 | 41.4868 | 90.55474
6.9367 | 9.85 | 41.4844 | 90.5495
6.9383 | 9.8516 | 41.482 | 90.54426
6.94 | 9.8533 | 41.4796 | 90.53902
6.9417 | 9.855 | 41.4771 | 90.53357
6.9434 | 9.8567 | 41.4748 | 90.52855
6.945 | 9.8583 | 41.4724 | 90.52331
6.9467 | 9.86 | 41.47 | 90.51807
6.9483 | 9.8616 | 41.4676 | 90.51283
6.95 | 9.8633 | 41.4652 | 90.50759
6.9517 | 9.865 | 41.4628 | 90.50235
6.9533 | 9.8666 | 41.4604 | 90.49712
6.955 | 9.8683 | 41.458 | 90.49188
6.9567 | 9.87 | 41.4556 | 90.48664
6.9583 | 9.8716 | 41.4532 | 90.4814
6.96 | 9.8733 | 41.4508 | 90.47616
6.9617 | 9.875 | 41.4484 | 90.47092
6.9634 | 9.8767 | 41.4459 | 90.46547
6.965 | 9.8783 | 41.4435 | 90.46023
6.9667 | 9.88 | 41.4411 | 90.45499
6.9684 | 9.8817 | 41.4387 | 90.44975
6.97 | 9.8833 | 41.4363 | 90.44451
6.9717 | 9.885 | 41.4339 | 90.43927
6.9734 | 9.8867 | 41.4315 | 90.43403
6.975 | 9.8883 | 41.4291 | 90.4288
6.9767 | 9.89 | 41.4266 | 90.42334
6.9783 | 9.8916 | 41.4242 | 90.4181
6.98 | 9.8933 | 41.4218 | 90.41286
6.9817 | 9.895 | 41.4194 | 90.40762
6.9833 | 9.8966 | 41.417 | 90.40238
6.985 | 9.8983 | 41.4145 | 90.39693
6.9867 | 9.9 | 41.4121 | 90.39169
6.9883 | 9.9016 | 41.4097 | 90.38645
6.99 | 9.9033 | 41.4073 | 90.38121
6.9917 | 9.905 | 41.4048 | 90.37576
6.9934 | 9.9067 | 41.4024 | 90.37052
6.995 | 9.9083 | 41.4 | 90.36528
6.9967 | 9.91 | 41.3976 | 90.36004
6.9984 | 9.9117 | 41.3951 | 90.35458
7 | 9.9133 | 41.3927 | 90.34934
7.0017 | 9.915 | 41.3903 | 90.34411
7.0033 | 9.9166 | 41.3879 | 90.33887
7.005 | 9.9183 | 41.3855 | 90.33363
7.0067 | 9.92 | 41.383 | 90.32817
7.0083 | 9.9216 | 41.3806 | 90.32293
7.01 | 9.9233 | 41.3782 | 90.31769
7.0117 | 9.925 | 41.3758 | 90.31246
7.0134 | 9.9267 | 41.3733 | 90.307
7.015 | 9.9283 | 41.3709 | 90.30176
7.0167 | 9.93 | 41.3685 | 90.29652
7.0184 | 9.9317 | 41.366 | 90.29107
7.02 | 9.9333 | 41.3636 | 90.28583
7.0217 | 9.935 | 41.3611 | 90.28037
7.0233 | 9.9366 | 41.3587 | 90.27513
7.025 | 9.9383 | 41.3563 | 90.26989
7.0267 | 9.94 | 41.3539 | 90.26465
7.0283 | 9.9416 | 41.3514 | 90.2592
7.03 | 9.9433 | 41.349 | 90.25396
7.0317 | 9.945 | 41.3465 | 90.2485
7.0333 | 9.9466 | 41.3441 | 90.24326
7.035 | 9.9483 | 41.3417 | 90.23802
7.0367 | 9.95 | 41.3392 | 90.23257
7.0384 | 9.9517 | 41.3368 | 90.22733
7.04 | 9.9533 | 41.3343 | 90.22187
7.0417 | 9.955 | 41.3319 | 90.21663
7.0433 | 9.9566 | 41.3294 | 90.21118
7.045 | 9.9583 | 41.327 | 90.20594
7.0467 | 9.96 | 41.3245 | 90.20048
7.0484 | 9.9617 | 41.322 | 90.19502
7.05 | 9.9633 | 41.3196 | 90.18979
7.0517 | 9.965 | 41.3172 | 90.18455
7.0534 | 9.9667 | 41.3147 | 90.17909
7.055 | 9.9683 | 41.3123 | 90.17385
7.0567 | 9.97 | 41.3098 | 90.1684
7.0583 | 9.9716 | 41.3073 | 90.16294
7.06 | 9.9733 | 41.3049 | 90.1577
7.0617 | 9.975 | 41.3025 | 90.15246
7.0633 | 9.9766 | 41.3 | 90.147
7.065 | 9.9783 | 41.2976 | 90.14177
7.0667 | 9.98 | 41.2951 | 90.13631
7.0683 | 9.9816 | 41.2927 | 90.13107
7.07 | 9.9833 | 41.2902 | 90.12561
7.0717 | 9.985 | 41.2877 | 90.12016
7.0733 | 9.9866 | 41.2853 | 90.11492
7.075 | 9.9883 | 41.2828 | 90.10946
7.0767 | 9.99 | 41.2803 | 90.104
7.0784 | 9.9917 | 41.2779 | 90.09877
7.08 | 9.9933 | 41.2754 | 90.09331
7.0817 | 9.995 | 41.2729 | 90.08785
7.0834 | 9.9967 | 41.2705 | 90.08261
7.085 | 9.9983 | 41.268 | 90.07716
7.0867 | 10 | 41.2655 | 90.0717
7.0884 | 10.0017 | 41.2631 | 90.06646
7.09 | 10.0033 | 41.2606 | 90.061
7.0917 | 10.005 | 41.2582 | 90.05577
7.0933 | 10.0066 | 41.2557 | 90.05031
7.095 | 10.0083 | 41.2532 | 90.04485
7.0967 | 10.01 | 41.2507 | 90.0394
7.0983 | 10.0116 | 41.2483 | 90.03416
7.1 | 10.0133 | 41.2458 | 90.0287
7.1017 | 10.015 | 41.2433 | 90.02324
7.1034 | 10.0167 | 41.2408 | 90.01779
7.105 | 10.0183 | 41.2383 | 90.01233
7.1067 | 10.02 | 41.2359 | 90.00709
7.1084 | 10.0217 | 41.2334 | 90.00163
7.11 | 10.0233 | 41.2309 | 89.99618
7.1117 | 10.025 | 41.2284 | 89.99072
7.1133 | 10.0266 | 41.2259 | 89.98526
7.115 | 10.0283 | 41.2235 | 89.98003
7.1167 | 10.03 | 41.2209 | 89.97435
7.1184 | 10.0317 | 41.2185 | 89.96911
7.1201 | 10.0334 | 41.2159 | 89.96344
7.1217 | 10.035 | 41.2134 | 89.95798
7.1234 | 10.0367 | 41.211 | 89.95274
7.1251 | 10.0384 | 41.2084 | 89.94707
7.1267 | 10.04 | 41.206 | 89.94183
7.1283 | 10.0416 | 41.2035 | 89.93637
7.13 | 10.0433 | 41.201 | 89.93091
7.1317 | 10.045 | 41.1985 | 89.92546
7.1335 | 10.0468 | 41.1958 | 89.91956

## IG110-47
| 2011-01-20 | 45.86745 |  | Unpurified IG-110
IG110-47 10% loss 100% air 639.9°C
Oxidation Time (hrs) | Elasped Time (hrs) | Sample Mass (g) | Weight (%)
0 | 2.8833 | 45.8674 | 99.99989
0.0017 | 2.885 | 45.8674 | 99.99989
0.0034 | 2.8867 | 45.8674 | 99.99989
0.005 | 2.8883 | 45.8674 | 99.99989
0.0067 | 2.89 | 45.8674 | 99.99989
0.0083 | 2.8916 | 45.8674 | 99.99989
0.01 | 2.8933 | 45.8674 | 99.99989
0.0117 | 2.895 | 45.8674 | 99.99989
0.0133 | 2.8966 | 45.8674 | 99.99989
0.015 | 2.8983 | 45.8674 | 99.99989
0.0167 | 2.9 | 45.8674 | 99.99989
0.0184 | 2.9017 | 45.8674 | 99.99989
0.02 | 2.9033 | 45.8674 | 99.99989
0.0217 | 2.905 | 45.8674 | 99.99989
0.0234 | 2.9067 | 45.8674 | 99.99989
0.025 | 2.9083 | 45.8674 | 99.99989
0.0267 | 2.91 | 45.8674 | 99.99989
0.0284 | 2.9117 | 45.8674 | 99.99989
0.03 | 2.9133 | 45.8674 | 99.99989
0.0317 | 2.915 | 45.8674 | 99.99989
0.0333 | 2.9166 | 45.8674 | 99.99989
0.035 | 2.9183 | 45.8674 | 99.99989
0.0367 | 2.92 | 45.8673 | 99.99968
0.0383 | 2.9216 | 45.8673 | 99.99968
0.04 | 2.9233 | 45.8673 | 99.99968
0.0417 | 2.925 | 45.8673 | 99.99968
0.0434 | 2.9267 | 45.8673 | 99.99968
0.045 | 2.9283 | 45.8672 | 99.99946
0.0467 | 2.93 | 45.8672 | 99.99946
0.0484 | 2.9317 | 45.8672 | 99.99946
0.05 | 2.9333 | 45.8672 | 99.99946
0.0517 | 2.935 | 45.8672 | 99.99946
0.0534 | 2.9367 | 45.8671 | 99.99924
0.055 | 2.9383 | 45.8671 | 99.99924
0.0567 | 2.94 | 45.8671 | 99.99924
0.0584 | 2.9417 | 45.8671 | 99.99924
0.06 | 2.9433 | 45.867 | 99.99902
0.0617 | 2.945 | 45.867 | 99.99902
0.0633 | 2.9466 | 45.867 | 99.99902
0.065 | 2.9483 | 45.8669 | 99.9988
0.0667 | 2.95 | 45.8669 | 99.9988
0.0684 | 2.9517 | 45.8669 | 99.9988
0.07 | 2.9533 | 45.8669 | 99.9988
0.0717 | 2.955 | 45.8668 | 99.99859
0.0734 | 2.9567 | 45.8668 | 99.99859
0.075 | 2.9583 | 45.8668 | 99.99859
0.0767 | 2.96 | 45.8667 | 99.99837
0.0784 | 2.9617 | 45.8667 | 99.99837
0.08 | 2.9633 | 45.8667 | 99.99837
0.0817 | 2.965 | 45.8667 | 99.99837
0.0834 | 2.9667 | 45.8666 | 99.99815
0.085 | 2.9683 | 45.8666 | 99.99815
0.0867 | 2.97 | 45.8666 | 99.99815
0.0883 | 2.9716 | 45.8666 | 99.99815
0.09 | 2.9733 | 45.8665 | 99.99793
0.0917 | 2.975 | 45.8665 | 99.99793
0.0933 | 2.9766 | 45.8665 | 99.99793
0.095 | 2.9783 | 45.8665 | 99.99793
0.0967 | 2.98 | 45.8665 | 99.99793
0.0983 | 2.9816 | 45.8664 | 99.99771
0.1 | 2.9833 | 45.8664 | 99.99771
0.1017 | 2.985 | 45.8664 | 99.99771
0.1034 | 2.9867 | 45.8664 | 99.99771
0.105 | 2.9883 | 45.8664 | 99.99771
0.1067 | 2.99 | 45.8663 | 99.9975
0.1084 | 2.9917 | 45.8663 | 99.9975
0.11 | 2.9933 | 45.8663 | 99.9975
0.1117 | 2.995 | 45.8663 | 99.9975
0.1134 | 2.9967 | 45.8662 | 99.99728
0.115 | 2.9983 | 45.8662 | 99.99728
0.1167 | 3 | 45.8662 | 99.99728
0.1183 | 3.0016 | 45.8662 | 99.99728
0.12 | 3.0033 | 45.8662 | 99.99728
0.1217 | 3.005 | 45.8661 | 99.99706
0.1234 | 3.0067 | 45.8661 | 99.99706
0.125 | 3.0083 | 45.8661 | 99.99706
0.1267 | 3.01 | 45.8661 | 99.99706
0.1284 | 3.0117 | 45.8661 | 99.99706
0.13 | 3.0133 | 45.866 | 99.99684
0.1317 | 3.015 | 45.866 | 99.99684
0.1334 | 3.0167 | 45.866 | 99.99684
0.135 | 3.0183 | 45.866 | 99.99684
0.1367 | 3.02 | 45.866 | 99.99684
0.1384 | 3.0217 | 45.8659 | 99.99662
0.14 | 3.0233 | 45.8659 | 99.99662
0.1417 | 3.025 | 45.8659 | 99.99662
0.1433 | 3.0266 | 45.8659 | 99.99662
0.145 | 3.0283 | 45.8658 | 99.99641
0.1467 | 3.03 | 45.8658 | 99.99641
0.1483 | 3.0316 | 45.8658 | 99.99641
0.15 | 3.0333 | 45.8658 | 99.99641
0.1517 | 3.035 | 45.8658 | 99.99641
0.1533 | 3.0366 | 45.8657 | 99.99619
0.155 | 3.0383 | 45.8657 | 99.99619
0.1567 | 3.04 | 45.8657 | 99.99619
0.1584 | 3.0417 | 45.8656 | 99.99597
0.16 | 3.0433 | 45.8656 | 99.99597
0.1617 | 3.045 | 45.8656 | 99.99597
0.1634 | 3.0467 | 45.8656 | 99.99597
0.165 | 3.0483 | 45.8655 | 99.99575
0.1667 | 3.05 | 45.8655 | 99.99575
0.1684 | 3.0517 | 45.8655 | 99.99575
0.17 | 3.0533 | 45.8654 | 99.99553
0.1717 | 3.055 | 45.8654 | 99.99553
0.1734 | 3.0567 | 45.8654 | 99.99553
0.175 | 3.0583 | 45.8654 | 99.99553
0.1767 | 3.06 | 45.8653 | 99.99532
0.1784 | 3.0617 | 45.8653 | 99.99532
0.18 | 3.0633 | 45.8653 | 99.99532
0.1817 | 3.065 | 45.8652 | 99.9951
0.1833 | 3.0666 | 45.8652 | 99.9951
0.185 | 3.0683 | 45.8652 | 99.9951
0.1867 | 3.07 | 45.8651 | 99.99488
0.1883 | 3.0716 | 45.8651 | 99.99488
0.19 | 3.0733 | 45.8651 | 99.99488
0.1917 | 3.075 | 45.8651 | 99.99488
0.1934 | 3.0767 | 45.865 | 99.99466
0.195 | 3.0783 | 45.865 | 99.99466
0.1967 | 3.08 | 45.865 | 99.99466
0.1984 | 3.0817 | 45.8649 | 99.99444
0.2 | 3.0833 | 45.8649 | 99.99444
0.2017 | 3.085 | 45.8649 | 99.99444
0.2034 | 3.0867 | 45.8648 | 99.99423
0.205 | 3.0883 | 45.8648 | 99.99423
0.2067 | 3.09 | 45.8648 | 99.99423
0.2083 | 3.0916 | 45.8648 | 99.99423
0.21 | 3.0933 | 45.8647 | 99.99401
0.2117 | 3.095 | 45.8647 | 99.99401
0.2134 | 3.0967 | 45.8647 | 99.99401
0.215 | 3.0983 | 45.8646 | 99.99379
0.2167 | 3.1 | 45.8646 | 99.99379
0.2184 | 3.1017 | 45.8646 | 99.99379
0.22 | 3.1033 | 45.8646 | 99.99379
0.2217 | 3.105 | 45.8645 | 99.99357
0.2234 | 3.1067 | 45.8645 | 99.99357
0.225 | 3.1083 | 45.8645 | 99.99357
0.2267 | 3.11 | 45.8644 | 99.99335
0.2284 | 3.1117 | 45.8644 | 99.99335
0.23 | 3.1133 | 45.8644 | 99.99335
0.2317 | 3.115 | 45.8643 | 99.99314
0.2334 | 3.1167 | 45.8643 | 99.99314
0.235 | 3.1183 | 45.8643 | 99.99314
0.2367 | 3.12 | 45.8643 | 99.99314
0.2383 | 3.1216 | 45.8642 | 99.99292
0.24 | 3.1233 | 45.8642 | 99.99292
0.2417 | 3.125 | 45.8642 | 99.99292
0.2433 | 3.1266 | 45.8641 | 99.9927
0.245 | 3.1283 | 45.8641 | 99.9927
0.2467 | 3.13 | 45.8641 | 99.9927
0.2484 | 3.1317 | 45.864 | 99.99248
0.25 | 3.1333 | 45.864 | 99.99248
0.2517 | 3.135 | 45.864 | 99.99248
0.2534 | 3.1367 | 45.8639 | 99.99226
0.255 | 3.1383 | 45.8639 | 99.99226
0.2567 | 3.14 | 45.8639 | 99.99226
0.2584 | 3.1417 | 45.8638 | 99.99205
0.26 | 3.1433 | 45.8638 | 99.99205
0.2617 | 3.145 | 45.8638 | 99.99205
0.2634 | 3.1467 | 45.8637 | 99.99183
0.265 | 3.1483 | 45.8637 | 99.99183
0.2667 | 3.15 | 45.8637 | 99.99183
0.2684 | 3.1517 | 45.8636 | 99.99161
0.27 | 3.1533 | 45.8636 | 99.99161
0.2717 | 3.155 | 45.8635 | 99.99139
0.2734 | 3.1567 | 45.8635 | 99.99139
0.275 | 3.1583 | 45.8635 | 99.99139
0.2767 | 3.16 | 45.8634 | 99.99117
0.2783 | 3.1616 | 45.8634 | 99.99117
0.28 | 3.1633 | 45.8633 | 99.99096
0.2817 | 3.165 | 45.8633 | 99.99096
0.2833 | 3.1666 | 45.8633 | 99.99096
0.285 | 3.1683 | 45.8632 | 99.99074
0.2867 | 3.17 | 45.8632 | 99.99074
0.2883 | 3.1716 | 45.8631 | 99.99052
0.29 | 3.1733 | 45.8631 | 99.99052
0.2917 | 3.175 | 45.863 | 99.9903
0.2934 | 3.1767 | 45.863 | 99.9903
0.295 | 3.1783 | 45.8629 | 99.99008
0.2967 | 3.18 | 45.8629 | 99.99008
0.2984 | 3.1817 | 45.8629 | 99.99008
0.3 | 3.1833 | 45.8628 | 99.98987
0.3017 | 3.185 | 45.8628 | 99.98987
0.3034 | 3.1867 | 45.8627 | 99.98965
0.305 | 3.1883 | 45.8627 | 99.98965
0.3067 | 3.19 | 45.8626 | 99.98943
0.3084 | 3.1917 | 45.8626 | 99.98943
0.31 | 3.1933 | 45.8625 | 99.98921
0.3117 | 3.195 | 45.8625 | 99.98921
0.3134 | 3.1967 | 45.8624 | 99.98899
0.315 | 3.1983 | 45.8624 | 99.98899
0.3167 | 3.2 | 45.8623 | 99.98878
0.3183 | 3.2016 | 45.8623 | 99.98878
0.32 | 3.2033 | 45.8622 | 99.98856
0.3217 | 3.205 | 45.8622 | 99.98856
0.3234 | 3.2067 | 45.8621 | 99.98834
0.325 | 3.2083 | 45.862 | 99.98812
0.3267 | 3.21 | 45.862 | 99.98812
0.3284 | 3.2117 | 45.8619 | 99.9879
0.33 | 3.2133 | 45.8619 | 99.9879
0.3317 | 3.215 | 45.8618 | 99.98769
0.3334 | 3.2167 | 45.8618 | 99.98769
0.335 | 3.2183 | 45.8617 | 99.98747
0.3367 | 3.22 | 45.8617 | 99.98747
0.3384 | 3.2217 | 45.8616 | 99.98725
0.34 | 3.2233 | 45.8615 | 99.98703
0.3417 | 3.225 | 45.8615 | 99.98703
0.3434 | 3.2267 | 45.8614 | 99.98681
0.345 | 3.2283 | 45.8614 | 99.98681
0.3467 | 3.23 | 45.8613 | 99.9866
0.3484 | 3.2317 | 45.8613 | 99.9866
0.35 | 3.2333 | 45.8612 | 99.98638
0.3517 | 3.235 | 45.8611 | 99.98616
0.3534 | 3.2367 | 45.8611 | 99.98616
0.355 | 3.2383 | 45.861 | 99.98594
0.3567 | 3.24 | 45.8609 | 99.98572
0.3584 | 3.2417 | 45.8609 | 99.98572
0.36 | 3.2433 | 45.8608 | 99.98551
0.3617 | 3.245 | 45.8607 | 99.98529
0.3634 | 3.2467 | 45.8607 | 99.98529
0.365 | 3.2483 | 45.8606 | 99.98507
0.3667 | 3.25 | 45.8605 | 99.98485
0.3683 | 3.2516 | 45.8605 | 99.98485
0.37 | 3.2533 | 45.8604 | 99.98463
0.3717 | 3.255 | 45.8603 | 99.98442
0.3734 | 3.2567 | 45.8603 | 99.98442
0.375 | 3.2583 | 45.8602 | 99.9842
0.3767 | 3.26 | 45.8601 | 99.98398
0.3784 | 3.2617 | 45.86 | 99.98376
0.38 | 3.2633 | 45.86 | 99.98376
0.3817 | 3.265 | 45.8599 | 99.98354
0.3834 | 3.2667 | 45.8598 | 99.98333
0.385 | 3.2683 | 45.8597 | 99.98311
0.3867 | 3.27 | 45.8596 | 99.98289
0.3883 | 3.2716 | 45.8596 | 99.98289
0.39 | 3.2733 | 45.8595 | 99.98267
0.3917 | 3.275 | 45.8594 | 99.98245
0.3933 | 3.2766 | 45.8593 | 99.98224
0.395 | 3.2783 | 45.8592 | 99.98202
0.3967 | 3.28 | 45.8592 | 99.98202
0.3984 | 3.2817 | 45.8591 | 99.9818
0.4 | 3.2833 | 45.859 | 99.98158
0.4017 | 3.285 | 45.8589 | 99.98136
0.4034 | 3.2867 | 45.8588 | 99.98115
0.405 | 3.2883 | 45.8587 | 99.98093
0.4067 | 3.29 | 45.8587 | 99.98093
0.4084 | 3.2917 | 45.8586 | 99.98071
0.41 | 3.2933 | 45.8585 | 99.98049
0.4117 | 3.295 | 45.8584 | 99.98027
0.4134 | 3.2967 | 45.8583 | 99.98006
0.415 | 3.2983 | 45.8582 | 99.97984
0.4167 | 3.3 | 45.8581 | 99.97962
0.4184 | 3.3017 | 45.858 | 99.9794
0.42 | 3.3033 | 45.8579 | 99.97918
0.4217 | 3.305 | 45.8579 | 99.97918
0.4233 | 3.3066 | 45.8578 | 99.97896
0.425 | 3.3083 | 45.8577 | 99.97875
0.4267 | 3.31 | 45.8576 | 99.97853
0.4283 | 3.3116 | 45.8575 | 99.97831
0.43 | 3.3133 | 45.8574 | 99.97809
0.4317 | 3.315 | 45.8573 | 99.97787
0.4333 | 3.3166 | 45.8572 | 99.97766
0.435 | 3.3183 | 45.8571 | 99.97744
0.4367 | 3.32 | 45.857 | 99.97722
0.4384 | 3.3217 | 45.8569 | 99.977
0.44 | 3.3233 | 45.8568 | 99.97678
0.4417 | 3.325 | 45.8567 | 99.97657
0.4434 | 3.3267 | 45.8566 | 99.97635
0.445 | 3.3283 | 45.8565 | 99.97613
0.4467 | 3.33 | 45.8564 | 99.97591
0.4484 | 3.3317 | 45.8563 | 99.97569
0.45 | 3.3333 | 45.8562 | 99.97548
0.4517 | 3.335 | 45.8561 | 99.97526
0.4534 | 3.3367 | 45.856 | 99.97504
0.455 | 3.3383 | 45.8559 | 99.97482
0.4567 | 3.34 | 45.8558 | 99.9746
0.4583 | 3.3416 | 45.8557 | 99.97439
0.46 | 3.3433 | 45.8556 | 99.97417
0.4617 | 3.345 | 45.8555 | 99.97395
0.4634 | 3.3467 | 45.8553 | 99.97351
0.465 | 3.3483 | 45.8552 | 99.9733
0.4667 | 3.35 | 45.8551 | 99.97308
0.4684 | 3.3517 | 45.855 | 99.97286
0.47 | 3.3533 | 45.8549 | 99.97264
0.4717 | 3.355 | 45.8548 | 99.97242
0.4734 | 3.3567 | 45.8547 | 99.97221
0.475 | 3.3583 | 45.8545 | 99.97177
0.4767 | 3.36 | 45.8544 | 99.97155
0.4783 | 3.3616 | 45.8543 | 99.97133
0.48 | 3.3633 | 45.8542 | 99.97112
0.4817 | 3.365 | 45.8541 | 99.9709
0.4833 | 3.3666 | 45.854 | 99.97068
0.485 | 3.3683 | 45.8538 | 99.97024
0.4867 | 3.37 | 45.8537 | 99.97003
0.4883 | 3.3716 | 45.8536 | 99.96981
0.49 | 3.3733 | 45.8534 | 99.96937
0.4917 | 3.375 | 45.8533 | 99.96915
0.4934 | 3.3767 | 45.8532 | 99.96894
0.495 | 3.3783 | 45.8531 | 99.96872
0.4967 | 3.38 | 45.8529 | 99.96828
0.4984 | 3.3817 | 45.8528 | 99.96806
0.5 | 3.3833 | 45.8527 | 99.96785
0.5017 | 3.385 | 45.8525 | 99.96741
0.5033 | 3.3866 | 45.8524 | 99.96719
0.505 | 3.3883 | 45.8523 | 99.96697
0.5067 | 3.39 | 45.8521 | 99.96654
0.5083 | 3.3916 | 45.852 | 99.96632
0.51 | 3.3933 | 45.8518 | 99.96588
0.5117 | 3.395 | 45.8517 | 99.96567
0.5133 | 3.3966 | 45.8516 | 99.96545
0.515 | 3.3983 | 45.8514 | 99.96501
0.5167 | 3.4 | 45.8513 | 99.96479
0.5183 | 3.4016 | 45.8511 | 99.96436
0.52 | 3.4033 | 45.851 | 99.96414
0.5217 | 3.405 | 45.8509 | 99.96392
0.5234 | 3.4067 | 45.8507 | 99.96349
0.525 | 3.4083 | 45.8506 | 99.96327
0.5267 | 3.41 | 45.8504 | 99.96283
0.5284 | 3.4117 | 45.8503 | 99.96261
0.53 | 3.4133 | 45.8501 | 99.96218
0.5317 | 3.415 | 45.85 | 99.96196
0.5334 | 3.4167 | 45.8498 | 99.96152
0.535 | 3.4183 | 45.8497 | 99.96131
0.5367 | 3.42 | 45.8495 | 99.96087
0.5384 | 3.4217 | 45.8494 | 99.96065
0.54 | 3.4233 | 45.8492 | 99.96022
0.5417 | 3.425 | 45.8491 | 99.96
0.5434 | 3.4267 | 45.8489 | 99.95956
0.545 | 3.4283 | 45.8488 | 99.95934
0.5467 | 3.43 | 45.8486 | 99.95891
0.5484 | 3.4317 | 45.8485 | 99.95869
0.55 | 3.4333 | 45.8483 | 99.95825
0.5517 | 3.435 | 45.8482 | 99.95804
0.5534 | 3.4367 | 45.848 | 99.9576
0.555 | 3.4383 | 45.8479 | 99.95738
0.5567 | 3.44 | 45.8477 | 99.95694
0.5583 | 3.4416 | 45.8476 | 99.95673
0.56 | 3.4433 | 45.8474 | 99.95629
0.5617 | 3.445 | 45.8472 | 99.95585
0.5633 | 3.4466 | 45.8471 | 99.95564
0.565 | 3.4483 | 45.8469 | 99.9552
0.5667 | 3.45 | 45.8468 | 99.95498
0.5684 | 3.4517 | 45.8466 | 99.95455
0.57 | 3.4533 | 45.8464 | 99.95411
0.5717 | 3.455 | 45.8463 | 99.95389
0.5733 | 3.4566 | 45.8461 | 99.95346
0.575 | 3.4583 | 45.846 | 99.95324
0.5767 | 3.46 | 45.8458 | 99.9528
0.5784 | 3.4617 | 45.8456 | 99.95237
0.58 | 3.4633 | 45.8455 | 99.95215
0.5817 | 3.465 | 45.8453 | 99.95171
0.5833 | 3.4666 | 45.8452 | 99.95149
0.585 | 3.4683 | 45.845 | 99.95106
0.5867 | 3.47 | 45.8448 | 99.95062
0.5883 | 3.4716 | 45.8447 | 99.9504
0.59 | 3.4733 | 45.8445 | 99.94997
0.5917 | 3.475 | 45.8443 | 99.94953
0.5934 | 3.4767 | 45.8442 | 99.94931
0.595 | 3.4783 | 45.844 | 99.94888
0.5967 | 3.48 | 45.8438 | 99.94844
0.5984 | 3.4817 | 45.8436 | 99.94801
0.6 | 3.4833 | 45.8435 | 99.94779
0.6017 | 3.485 | 45.8433 | 99.94735
0.6034 | 3.4867 | 45.8431 | 99.94692
0.605 | 3.4883 | 45.8429 | 99.94648
0.6067 | 3.49 | 45.8428 | 99.94626
0.6083 | 3.4916 | 45.8426 | 99.94583
0.61 | 3.4933 | 45.8424 | 99.94539
0.6117 | 3.495 | 45.8422 | 99.94495
0.6133 | 3.4966 | 45.8421 | 99.94474
0.615 | 3.4983 | 45.8419 | 99.9443
0.6167 | 3.5 | 45.8417 | 99.94386
0.6184 | 3.5017 | 45.8415 | 99.94343
0.62 | 3.5033 | 45.8413 | 99.94299
0.6217 | 3.505 | 45.8411 | 99.94256
0.6234 | 3.5067 | 45.841 | 99.94234
0.625 | 3.5083 | 45.8408 | 99.9419
0.6267 | 3.51 | 45.8406 | 99.94147
0.6284 | 3.5117 | 45.8404 | 99.94103
0.63 | 3.5133 | 45.8402 | 99.94059
0.6317 | 3.515 | 45.84 | 99.94016
0.6334 | 3.5167 | 45.8398 | 99.93972
0.635 | 3.5183 | 45.8396 | 99.93929
0.6367 | 3.52 | 45.8394 | 99.93885
0.6384 | 3.5217 | 45.8392 | 99.93841
0.64 | 3.5233 | 45.839 | 99.93798
0.6417 | 3.525 | 45.8388 | 99.93754
0.6434 | 3.5267 | 45.8386 | 99.93711
0.645 | 3.5283 | 45.8384 | 99.93667
0.6467 | 3.53 | 45.8382 | 99.93623
0.6484 | 3.5317 | 45.838 | 99.9358
0.65 | 3.5333 | 45.8378 | 99.93536
0.6517 | 3.535 | 45.8376 | 99.93492
0.6533 | 3.5366 | 45.8374 | 99.93449
0.655 | 3.5383 | 45.8372 | 99.93405
0.6567 | 3.54 | 45.837 | 99.93362
0.6583 | 3.5416 | 45.8368 | 99.93318
0.66 | 3.5433 | 45.8366 | 99.93274
0.6617 | 3.545 | 45.8364 | 99.93231
0.6634 | 3.5467 | 45.8362 | 99.93187
0.665 | 3.5483 | 45.8359 | 99.93122
0.6667 | 3.55 | 45.8357 | 99.93078
0.6684 | 3.5517 | 45.8355 | 99.93035
0.67 | 3.5533 | 45.8353 | 99.92991
0.6717 | 3.555 | 45.8351 | 99.92947
0.6734 | 3.5567 | 45.8349 | 99.92904
0.675 | 3.5583 | 45.8347 | 99.9286
0.6767 | 3.56 | 45.8345 | 99.92817
0.6784 | 3.5617 | 45.8343 | 99.92773
0.68 | 3.5633 | 45.834 | 99.92708
0.6817 | 3.565 | 45.8338 | 99.92664
0.6833 | 3.5666 | 45.8336 | 99.9262
0.685 | 3.5683 | 45.8334 | 99.92577
0.6867 | 3.57 | 45.8332 | 99.92533
0.6883 | 3.5716 | 45.833 | 99.9249
0.69 | 3.5733 | 45.8328 | 99.92446
0.6917 | 3.575 | 45.8325 | 99.92381
0.6933 | 3.5766 | 45.8323 | 99.92337
0.695 | 3.5783 | 45.8321 | 99.92293
0.6967 | 3.58 | 45.8319 | 99.9225
0.6983 | 3.5816 | 45.8317 | 99.92206
0.7 | 3.5833 | 45.8314 | 99.92141
0.7017 | 3.585 | 45.8312 | 99.92097
0.7033 | 3.5866 | 45.831 | 99.92054
0.705 | 3.5883 | 45.8308 | 99.9201
0.7067 | 3.59 | 45.8305 | 99.91945
0.7083 | 3.5916 | 45.8303 | 99.91901
0.71 | 3.5933 | 45.8301 | 99.91857
0.7117 | 3.595 | 45.8299 | 99.91814
0.7134 | 3.5967 | 45.8296 | 99.91748
0.715 | 3.5983 | 45.8294 | 99.91705
0.7167 | 3.6 | 45.8292 | 99.91661
0.7183 | 3.6016 | 45.829 | 99.91618
0.72 | 3.6033 | 45.8287 | 99.91552
0.7217 | 3.605 | 45.8285 | 99.91509
0.7234 | 3.6067 | 45.8283 | 99.91465
0.725 | 3.6083 | 45.828 | 99.914
0.7267 | 3.61 | 45.8278 | 99.91356
0.7284 | 3.6117 | 45.8276 | 99.91312
0.73 | 3.6133 | 45.8273 | 99.91247
0.7317 | 3.615 | 45.8271 | 99.91203
0.7334 | 3.6167 | 45.8269 | 99.9116
0.735 | 3.6183 | 45.8266 | 99.91094
0.7367 | 3.62 | 45.8264 | 99.91051
0.7383 | 3.6216 | 45.8262 | 99.91007
0.74 | 3.6233 | 45.8259 | 99.90942
0.7417 | 3.625 | 45.8257 | 99.90898
0.7434 | 3.6267 | 45.8255 | 99.90854
0.745 | 3.6283 | 45.8252 | 99.90789
0.7467 | 3.63 | 45.825 | 99.90745
0.7484 | 3.6317 | 45.8247 | 99.9068
0.75 | 3.6333 | 45.8245 | 99.90636
0.7517 | 3.635 | 45.8242 | 99.90571
0.7534 | 3.6367 | 45.824 | 99.90527
0.755 | 3.6383 | 45.8238 | 99.90484
0.7567 | 3.64 | 45.8235 | 99.90418
0.7584 | 3.6417 | 45.8233 | 99.90375
0.76 | 3.6433 | 45.823 | 99.90309
0.7617 | 3.645 | 45.8228 | 99.90266
0.7633 | 3.6466 | 45.8225 | 99.902
0.765 | 3.6483 | 45.8223 | 99.90157
0.7667 | 3.65 | 45.822 | 99.90091
0.7684 | 3.6517 | 45.8218 | 99.90048
0.77 | 3.6533 | 45.8215 | 99.89982
0.7717 | 3.655 | 45.8213 | 99.89939
0.7734 | 3.6567 | 45.821 | 99.89873
0.775 | 3.6583 | 45.8208 | 99.8983
0.7767 | 3.66 | 45.8205 | 99.89764
0.7784 | 3.6617 | 45.8203 | 99.89721
0.78 | 3.6633 | 45.82 | 99.89655
0.7817 | 3.665 | 45.8197 | 99.8959
0.7834 | 3.6667 | 45.8195 | 99.89546
0.785 | 3.6683 | 45.8192 | 99.89481
0.7867 | 3.67 | 45.819 | 99.89437
0.7884 | 3.6717 | 45.8187 | 99.89372
0.79 | 3.6733 | 45.8185 | 99.89328
0.7917 | 3.675 | 45.8182 | 99.89263
0.7934 | 3.6767 | 45.8179 | 99.89198
0.795 | 3.6783 | 45.8177 | 99.89154
0.7967 | 3.68 | 45.8174 | 99.89089
0.7983 | 3.6816 | 45.8171 | 99.89023
0.8 | 3.6833 | 45.8169 | 99.88979
0.8017 | 3.685 | 45.8166 | 99.88914
0.8033 | 3.6866 | 45.8164 | 99.8887
0.805 | 3.6883 | 45.8161 | 99.88805
0.8067 | 3.69 | 45.8158 | 99.8874
0.8083 | 3.6916 | 45.8156 | 99.88696
0.81 | 3.6933 | 45.8153 | 99.88631
0.8117 | 3.695 | 45.815 | 99.88565
0.8133 | 3.6966 | 45.8148 | 99.88522
0.815 | 3.6983 | 45.8145 | 99.88456
0.8167 | 3.7 | 45.8142 | 99.88391
0.8184 | 3.7017 | 45.814 | 99.88347
0.82 | 3.7033 | 45.8137 | 99.88282
0.8217 | 3.705 | 45.8134 | 99.88216
0.8234 | 3.7067 | 45.8131 | 99.88151
0.825 | 3.7083 | 45.8129 | 99.88107
0.8267 | 3.71 | 45.8126 | 99.88042
0.8284 | 3.7117 | 45.8123 | 99.87977
0.83 | 3.7133 | 45.8121 | 99.87933
0.8317 | 3.715 | 45.8118 | 99.87868
0.8333 | 3.7166 | 45.8115 | 99.87802
0.835 | 3.7183 | 45.8112 | 99.87737
0.8367 | 3.72 | 45.811 | 99.87693
0.8384 | 3.7217 | 45.8107 | 99.87628
0.84 | 3.7233 | 45.8104 | 99.87562
0.8417 | 3.725 | 45.8101 | 99.87497
0.8433 | 3.7266 | 45.8099 | 99.87453
0.845 | 3.7283 | 45.8096 | 99.87388
0.8467 | 3.73 | 45.8093 | 99.87323
0.8484 | 3.7317 | 45.809 | 99.87257
0.85 | 3.7333 | 45.8087 | 99.87192
0.8517 | 3.735 | 45.8085 | 99.87148
0.8534 | 3.7367 | 45.8082 | 99.87083
0.855 | 3.7383 | 45.8079 | 99.87017
0.8567 | 3.74 | 45.8076 | 99.86952
0.8584 | 3.7417 | 45.8073 | 99.86887
0.86 | 3.7433 | 45.8071 | 99.86843
0.8617 | 3.745 | 45.8068 | 99.86777
0.8633 | 3.7466 | 45.8065 | 99.86712
0.865 | 3.7483 | 45.8062 | 99.86647
0.8667 | 3.75 | 45.8059 | 99.86581
0.8684 | 3.7517 | 45.8057 | 99.86538
0.87 | 3.7533 | 45.8054 | 99.86472
0.8717 | 3.755 | 45.8051 | 99.86407
0.8734 | 3.7567 | 45.8048 | 99.86341
0.875 | 3.7583 | 45.8045 | 99.86276
0.8767 | 3.76 | 45.8043 | 99.86232
0.8784 | 3.7617 | 45.804 | 99.86167
0.88 | 3.7633 | 45.8037 | 99.86102
0.8817 | 3.765 | 45.8034 | 99.86036
0.8834 | 3.7667 | 45.8031 | 99.85971
0.885 | 3.7683 | 45.8028 | 99.85905
0.8867 | 3.77 | 45.8025 | 99.8584
0.8884 | 3.7717 | 45.8023 | 99.85796
0.89 | 3.7733 | 45.802 | 99.85731
0.8917 | 3.775 | 45.8017 | 99.85666
0.8933 | 3.7766 | 45.8014 | 99.856
0.895 | 3.7783 | 45.8011 | 99.85535
0.8967 | 3.78 | 45.8008 | 99.85469
0.8983 | 3.7816 | 45.8005 | 99.85404
0.9 | 3.7833 | 45.8002 | 99.85339
0.9017 | 3.785 | 45.7999 | 99.85273
0.9034 | 3.7867 | 45.7996 | 99.85208
0.905 | 3.7883 | 45.7993 | 99.85142
0.9067 | 3.79 | 45.799 | 99.85077
0.9084 | 3.7917 | 45.7988 | 99.85033
0.91 | 3.7933 | 45.7985 | 99.84968
0.9117 | 3.795 | 45.7982 | 99.84903
0.9134 | 3.7967 | 45.7979 | 99.84837
0.915 | 3.7983 | 45.7976 | 99.84772
0.9167 | 3.8 | 45.7973 | 99.84706
0.9184 | 3.8017 | 45.797 | 99.84641
0.92 | 3.8033 | 45.7967 | 99.84575
0.9217 | 3.805 | 45.7964 | 99.8451
0.9233 | 3.8066 | 45.7961 | 99.84445
0.925 | 3.8083 | 45.7958 | 99.84379
0.9267 | 3.81 | 45.7955 | 99.84314
0.9284 | 3.8117 | 45.7952 | 99.84248
0.93 | 3.8133 | 45.7949 | 99.84183
0.9317 | 3.815 | 45.7946 | 99.84118
0.9334 | 3.8167 | 45.7943 | 99.84052
0.935 | 3.8183 | 45.794 | 99.83987
0.9367 | 3.82 | 45.7937 | 99.83921
0.9384 | 3.8217 | 45.7934 | 99.83856
0.94 | 3.8233 | 45.7931 | 99.83791
0.9417 | 3.825 | 45.7928 | 99.83725
0.9434 | 3.8267 | 45.7924 | 99.83638
0.945 | 3.8283 | 45.7921 | 99.83573
0.9467 | 3.83 | 45.7918 | 99.83507
0.9484 | 3.8317 | 45.7915 | 99.83442
0.95 | 3.8333 | 45.7912 | 99.83376
0.9517 | 3.835 | 45.7909 | 99.83311
0.9533 | 3.8366 | 45.7906 | 99.83246
0.955 | 3.8383 | 45.7903 | 99.8318
0.9567 | 3.84 | 45.79 | 99.83115
0.9583 | 3.8416 | 45.7897 | 99.83049
0.96 | 3.8433 | 45.7894 | 99.82984
0.9617 | 3.845 | 45.7891 | 99.82919
0.9633 | 3.8466 | 45.7888 | 99.82853
0.965 | 3.8483 | 45.7885 | 99.82788
0.9667 | 3.85 | 45.7882 | 99.82722
0.9684 | 3.8517 | 45.7879 | 99.82657
0.97 | 3.8533 | 45.7875 | 99.8257
0.9717 | 3.855 | 45.7872 | 99.82504
0.9733 | 3.8566 | 45.7869 | 99.82439
0.975 | 3.8583 | 45.7866 | 99.82374
0.9767 | 3.86 | 45.7863 | 99.82308
0.9784 | 3.8617 | 45.786 | 99.82243
0.98 | 3.8633 | 45.7857 | 99.82177
0.9817 | 3.865 | 45.7854 | 99.82112
0.9834 | 3.8667 | 45.7851 | 99.82046
0.985 | 3.8683 | 45.7848 | 99.81981
0.9867 | 3.87 | 45.7845 | 99.81916
0.9883 | 3.8716 | 45.7841 | 99.81828
0.99 | 3.8733 | 45.7838 | 99.81763
0.9917 | 3.875 | 45.7835 | 99.81698
0.9934 | 3.8767 | 45.7832 | 99.81632
0.995 | 3.8783 | 45.7829 | 99.81567
0.9967 | 3.88 | 45.7826 | 99.81501
0.9984 | 3.8817 | 45.7823 | 99.81436
1 | 3.8833 | 45.782 | 99.81371
1.0017 | 3.885 | 45.7816 | 99.81283
1.0034 | 3.8867 | 45.7813 | 99.81218
1.005 | 3.8883 | 45.781 | 99.81153
1.0067 | 3.89 | 45.7807 | 99.81087
1.0083 | 3.8916 | 45.7804 | 99.81022
1.01 | 3.8933 | 45.7801 | 99.80956
1.0117 | 3.895 | 45.7797 | 99.80869
1.0134 | 3.8967 | 45.7794 | 99.80804
1.015 | 3.8983 | 45.7791 | 99.80738
1.0167 | 3.9 | 45.7788 | 99.80673
1.0184 | 3.9017 | 45.7785 | 99.80608
1.02 | 3.9033 | 45.7782 | 99.80542
1.0217 | 3.905 | 45.7778 | 99.80455
1.0234 | 3.9067 | 45.7775 | 99.8039
1.025 | 3.9083 | 45.7772 | 99.80324
1.0267 | 3.91 | 45.7769 | 99.80259
1.0284 | 3.9117 | 45.7766 | 99.80193
1.03 | 3.9133 | 45.7762 | 99.80106
1.0317 | 3.915 | 45.7759 | 99.80041
1.0334 | 3.9167 | 45.7756 | 99.79975
1.035 | 3.9183 | 45.7753 | 99.7991
1.0367 | 3.92 | 45.775 | 99.79844
1.0383 | 3.9216 | 45.7747 | 99.79779
1.04 | 3.9233 | 45.7743 | 99.79692
1.0417 | 3.925 | 45.774 | 99.79626
1.0433 | 3.9266 | 45.7737 | 99.79561
1.045 | 3.9283 | 45.7734 | 99.79496
1.0467 | 3.93 | 45.773 | 99.79408
1.0484 | 3.9317 | 45.7727 | 99.79343
1.05 | 3.9333 | 45.7724 | 99.79278
1.0517 | 3.935 | 45.7721 | 99.79212
1.0534 | 3.9367 | 45.7717 | 99.79125
1.055 | 3.9383 | 45.7714 | 99.7906
1.0567 | 3.94 | 45.7711 | 99.78994
1.0584 | 3.9417 | 45.7708 | 99.78929
1.06 | 3.9433 | 45.7704 | 99.78842
1.0617 | 3.945 | 45.7701 | 99.78776
1.0633 | 3.9466 | 45.7698 | 99.78711
1.065 | 3.9483 | 45.7694 | 99.78624
1.0667 | 3.95 | 45.7691 | 99.78558
1.0683 | 3.9516 | 45.7688 | 99.78493
1.07 | 3.9533 | 45.7684 | 99.78406
1.0717 | 3.955 | 45.7681 | 99.7834
1.0733 | 3.9566 | 45.7678 | 99.78275
1.075 | 3.9583 | 45.7674 | 99.78188
1.0767 | 3.96 | 45.7671 | 99.78122
1.0784 | 3.9617 | 45.7668 | 99.78057
1.08 | 3.9633 | 45.7664 | 99.7797
1.0817 | 3.965 | 45.7661 | 99.77904
1.0834 | 3.9667 | 45.7658 | 99.77839
1.085 | 3.9683 | 45.7654 | 99.77751
1.0867 | 3.97 | 45.7651 | 99.77686
1.0884 | 3.9717 | 45.7648 | 99.77621
1.09 | 3.9733 | 45.7644 | 99.77533
1.0917 | 3.975 | 45.7641 | 99.77468
1.0934 | 3.9767 | 45.7637 | 99.77381
1.095 | 3.9783 | 45.7634 | 99.77315
1.0967 | 3.98 | 45.7631 | 99.7725
1.0984 | 3.9817 | 45.7627 | 99.77163
1.1 | 3.9833 | 45.7624 | 99.77097
1.1017 | 3.985 | 45.7621 | 99.77032
1.1033 | 3.9866 | 45.7618 | 99.76967
1.105 | 3.9883 | 45.7614 | 99.76879
1.1067 | 3.99 | 45.7611 | 99.76814
1.1084 | 3.9917 | 45.7607 | 99.76727
1.11 | 3.9933 | 45.7604 | 99.76661
1.1117 | 3.995 | 45.7601 | 99.76596
1.1134 | 3.9967 | 45.7598 | 99.76531
1.115 | 3.9983 | 45.7594 | 99.76443
1.1167 | 4 | 45.7591 | 99.76378
1.1184 | 4.0017 | 45.7588 | 99.76313
1.12 | 4.0033 | 45.7584 | 99.76225
1.1217 | 4.005 | 45.7581 | 99.7616
1.1234 | 4.0067 | 45.7578 | 99.76095
1.125 | 4.0083 | 45.7574 | 99.76007
1.1267 | 4.01 | 45.7571 | 99.75942
1.1283 | 4.0116 | 45.7568 | 99.75877
1.13 | 4.0133 | 45.7564 | 99.75789
1.1317 | 4.015 | 45.7561 | 99.75724
1.1333 | 4.0166 | 45.7558 | 99.75658
1.135 | 4.0183 | 45.7554 | 99.75571
1.1367 | 4.02 | 45.7551 | 99.75506
1.1384 | 4.0217 | 45.7547 | 99.75419
1.14 | 4.0233 | 45.7544 | 99.75353
1.1417 | 4.025 | 45.7541 | 99.75288
1.1434 | 4.0267 | 45.7537 | 99.75201
1.145 | 4.0283 | 45.7534 | 99.75135
1.1467 | 4.03 | 45.7531 | 99.7507
1.1484 | 4.0317 | 45.7527 | 99.74983
1.15 | 4.0333 | 45.7524 | 99.74917
1.1517 | 4.035 | 45.752 | 99.7483
1.1533 | 4.0366 | 45.7517 | 99.74765
1.155 | 4.0383 | 45.7514 | 99.74699
1.1567 | 4.04 | 45.751 | 99.74612
1.1583 | 4.0416 | 45.7507 | 99.74547
1.16 | 4.0433 | 45.7503 | 99.74459
1.1617 | 4.045 | 45.75 | 99.74394
1.1633 | 4.0466 | 45.7497 | 99.74329
1.165 | 4.0483 | 45.7493 | 99.74241
1.1667 | 4.05 | 45.749 | 99.74176
1.1684 | 4.0517 | 45.7486 | 99.74089
1.17 | 4.0533 | 45.7483 | 99.74023
1.1717 | 4.055 | 45.7479 | 99.73936
1.1734 | 4.0567 | 45.7476 | 99.73871
1.175 | 4.0583 | 45.7472 | 99.73784
1.1767 | 4.06 | 45.7469 | 99.73718
1.1784 | 4.0617 | 45.7465 | 99.73631
1.18 | 4.0633 | 45.7462 | 99.73566
1.1817 | 4.065 | 45.7458 | 99.73478
1.1834 | 4.0667 | 45.7455 | 99.73413
1.185 | 4.0683 | 45.7451 | 99.73326
1.1867 | 4.07 | 45.7448 | 99.7326
1.1884 | 4.0717 | 45.7444 | 99.73173
1.19 | 4.0733 | 45.7441 | 99.73108
1.1917 | 4.075 | 45.7437 | 99.7302
1.1934 | 4.0767 | 45.7434 | 99.72955
1.195 | 4.0783 | 45.743 | 99.72868
1.1967 | 4.08 | 45.7427 | 99.72802
1.1984 | 4.0817 | 45.7423 | 99.72715
1.2 | 4.0833 | 45.742 | 99.7265
1.2017 | 4.085 | 45.7416 | 99.72563
1.2033 | 4.0866 | 45.7412 | 99.72475
1.205 | 4.0883 | 45.7409 | 99.7241
1.2067 | 4.09 | 45.7405 | 99.72323
1.2084 | 4.0917 | 45.7402 | 99.72257
1.21 | 4.0933 | 45.7398 | 99.7217
1.2117 | 4.095 | 45.7395 | 99.72105
1.2134 | 4.0967 | 45.7391 | 99.72018
1.215 | 4.0983 | 45.7388 | 99.71952
1.2167 | 4.1 | 45.7385 | 99.71887
1.2184 | 4.1017 | 45.7381 | 99.718
1.22 | 4.1033 | 45.7378 | 99.71734
1.2217 | 4.105 | 45.7374 | 99.71647
1.2233 | 4.1066 | 45.7371 | 99.71582
1.225 | 4.1083 | 45.7367 | 99.71494
1.2267 | 4.11 | 45.7364 | 99.71429
1.2283 | 4.1116 | 45.736 | 99.71342
1.23 | 4.1133 | 45.7357 | 99.71276
1.2317 | 4.115 | 45.7353 | 99.71189
1.2333 | 4.1166 | 45.735 | 99.71124
1.235 | 4.1183 | 45.7346 | 99.71036
1.2367 | 4.12 | 45.7343 | 99.70971
1.2383 | 4.1216 | 45.7339 | 99.70884
1.24 | 4.1233 | 45.7336 | 99.70818
1.2417 | 4.125 | 45.7332 | 99.70731
1.2434 | 4.1267 | 45.7329 | 99.70666
1.245 | 4.1283 | 45.7325 | 99.70579
1.2467 | 4.13 | 45.7322 | 99.70513
1.2484 | 4.1317 | 45.7318 | 99.70426
1.25 | 4.1333 | 45.7315 | 99.70361
1.2517 | 4.135 | 45.7311 | 99.70273
1.2534 | 4.1367 | 45.7307 | 99.70186
1.255 | 4.1383 | 45.7304 | 99.70121
1.2567 | 4.14 | 45.73 | 99.70034
1.2584 | 4.1417 | 45.7297 | 99.69968
1.26 | 4.1433 | 45.7293 | 99.69881
1.2617 | 4.145 | 45.729 | 99.69816
1.2634 | 4.1467 | 45.7286 | 99.69728
1.265 | 4.1483 | 45.7283 | 99.69663
1.2667 | 4.15 | 45.7279 | 99.69576
1.2684 | 4.1517 | 45.7275 | 99.69489
1.27 | 4.1533 | 45.7272 | 99.69423
1.2717 | 4.155 | 45.7268 | 99.69336
1.2733 | 4.1566 | 45.7265 | 99.69271
1.275 | 4.1583 | 45.7261 | 99.69183
1.2767 | 4.16 | 45.7257 | 99.69096
1.2783 | 4.1616 | 45.7254 | 99.69031
1.28 | 4.1633 | 45.725 | 99.68943
1.2817 | 4.165 | 45.7247 | 99.68878
1.2834 | 4.1667 | 45.7243 | 99.68791
1.285 | 4.1683 | 45.7239 | 99.68704
1.2867 | 4.17 | 45.7236 | 99.68638
1.2884 | 4.1717 | 45.7232 | 99.68551
1.29 | 4.1733 | 45.7229 | 99.68486
1.2917 | 4.175 | 45.7225 | 99.68398
1.2934 | 4.1767 | 45.7222 | 99.68333
1.295 | 4.1783 | 45.7218 | 99.68246
1.2967 | 4.18 | 45.7214 | 99.68159
1.2983 | 4.1816 | 45.7211 | 99.68093
1.3 | 4.1833 | 45.7207 | 99.68006
1.3017 | 4.185 | 45.7204 | 99.67941
1.3033 | 4.1866 | 45.72 | 99.67853
1.305 | 4.1883 | 45.7197 | 99.67788
1.3067 | 4.19 | 45.7193 | 99.67701
1.3084 | 4.1917 | 45.7189 | 99.67614
1.31 | 4.1933 | 45.7186 | 99.67548
1.3117 | 4.195 | 45.7182 | 99.67461
1.3134 | 4.1967 | 45.7179 | 99.67396
1.315 | 4.1983 | 45.7175 | 99.67308
1.3167 | 4.2 | 45.7172 | 99.67243
1.3184 | 4.2017 | 45.7168 | 99.67156
1.32 | 4.2033 | 45.7164 | 99.67069
1.3217 | 4.205 | 45.7161 | 99.67003
1.3234 | 4.2067 | 45.7157 | 99.66916
1.325 | 4.2083 | 45.7154 | 99.66851
1.3267 | 4.21 | 45.715 | 99.66763
1.3284 | 4.2117 | 45.7146 | 99.66676
1.33 | 4.2133 | 45.7143 | 99.66611
1.3317 | 4.215 | 45.7139 | 99.66523
1.3333 | 4.2166 | 45.7136 | 99.66458
1.335 | 4.2183 | 45.7132 | 99.66371
1.3367 | 4.22 | 45.7128 | 99.66284
1.3383 | 4.2216 | 45.7125 | 99.66218
1.34 | 4.2233 | 45.7121 | 99.66131
1.3417 | 4.225 | 45.7117 | 99.66044
1.3434 | 4.2267 | 45.7114 | 99.65978
1.345 | 4.2283 | 45.711 | 99.65891
1.3467 | 4.23 | 45.7107 | 99.65826
1.3484 | 4.2317 | 45.7103 | 99.65739
1.35 | 4.2333 | 45.7099 | 99.65651
1.3517 | 4.235 | 45.7096 | 99.65586
1.3534 | 4.2367 | 45.7092 | 99.65499
1.355 | 4.2383 | 45.7088 | 99.65412
1.3567 | 4.24 | 45.7085 | 99.65346
1.3584 | 4.2417 | 45.7081 | 99.65259
1.36 | 4.2433 | 45.7078 | 99.65194
1.3617 | 4.245 | 45.7074 | 99.65106
1.3634 | 4.2467 | 45.707 | 99.65019
1.365 | 4.2483 | 45.7067 | 99.64954
1.3667 | 4.25 | 45.7063 | 99.64867
1.3684 | 4.2517 | 45.7059 | 99.64779
1.37 | 4.2533 | 45.7056 | 99.64714
1.3717 | 4.255 | 45.7052 | 99.64627
1.3734 | 4.2567 | 45.7048 | 99.6454
1.375 | 4.2583 | 45.7045 | 99.64474
1.3767 | 4.26 | 45.7041 | 99.64387
1.3784 | 4.2617 | 45.7037 | 99.643
1.38 | 4.2633 | 45.7034 | 99.64234
1.3817 | 4.265 | 45.703 | 99.64147
1.3833 | 4.2666 | 45.7026 | 99.6406
1.385 | 4.2683 | 45.7023 | 99.63994
1.3867 | 4.27 | 45.7019 | 99.63907
1.3883 | 4.2716 | 45.7015 | 99.6382
1.39 | 4.2733 | 45.7012 | 99.63755
1.3917 | 4.275 | 45.7008 | 99.63667
1.3933 | 4.2766 | 45.7004 | 99.6358
1.395 | 4.2783 | 45.7 | 99.63493
1.3967 | 4.28 | 45.6997 | 99.63428
1.3983 | 4.2816 | 45.6993 | 99.6334
1.4 | 4.2833 | 45.6989 | 99.63253
1.4017 | 4.285 | 45.6986 | 99.63188
1.4034 | 4.2867 | 45.6982 | 99.63101
1.405 | 4.2883 | 45.6978 | 99.63013
1.4067 | 4.29 | 45.6974 | 99.62926
1.4084 | 4.2917 | 45.6971 | 99.62861
1.41 | 4.2933 | 45.6967 | 99.62774
1.4117 | 4.295 | 45.6963 | 99.62686
1.4134 | 4.2967 | 45.6959 | 99.62599
1.415 | 4.2983 | 45.6956 | 99.62534
1.4167 | 4.3 | 45.6952 | 99.62447
1.4184 | 4.3017 | 45.6948 | 99.62359
1.42 | 4.3033 | 45.6945 | 99.62294
1.4217 | 4.305 | 45.6941 | 99.62207
1.4233 | 4.3066 | 45.6937 | 99.62119
1.425 | 4.3083 | 45.6933 | 99.62032
1.4267 | 4.31 | 45.693 | 99.61967
1.4284 | 4.3117 | 45.6926 | 99.6188
1.43 | 4.3133 | 45.6922 | 99.61792
1.4317 | 4.315 | 45.6918 | 99.61705
1.4334 | 4.3167 | 45.6915 | 99.6164
1.435 | 4.3183 | 45.6911 | 99.61553
1.4367 | 4.32 | 45.6907 | 99.61465
1.4384 | 4.3217 | 45.6903 | 99.61378
1.44 | 4.3233 | 45.69 | 99.61313
1.4417 | 4.325 | 45.6896 | 99.61226
1.4434 | 4.3267 | 45.6892 | 99.61138
1.445 | 4.3283 | 45.6888 | 99.61051
1.4467 | 4.33 | 45.6885 | 99.60986
1.4483 | 4.3316 | 45.6881 | 99.60899
1.45 | 4.3333 | 45.6877 | 99.60811
1.4517 | 4.335 | 45.6873 | 99.60724
1.4534 | 4.3367 | 45.687 | 99.60659
1.455 | 4.3383 | 45.6866 | 99.60572
1.4567 | 4.34 | 45.6862 | 99.60484
1.4584 | 4.3417 | 45.6858 | 99.60397
1.46 | 4.3433 | 45.6855 | 99.60332
1.4617 | 4.345 | 45.6851 | 99.60245
1.4634 | 4.3467 | 45.6847 | 99.60157
1.465 | 4.3483 | 45.6843 | 99.6007
1.4667 | 4.35 | 45.6839 | 99.59983
1.4684 | 4.3517 | 45.6836 | 99.59917
1.47 | 4.3533 | 45.6832 | 99.5983
1.4717 | 4.355 | 45.6828 | 99.59743
1.4734 | 4.3567 | 45.6824 | 99.59656
1.475 | 4.3583 | 45.6821 | 99.5959
1.4767 | 4.36 | 45.6817 | 99.59503
1.4783 | 4.3616 | 45.6813 | 99.59416
1.48 | 4.3633 | 45.6809 | 99.59329
1.4817 | 4.365 | 45.6806 | 99.59263
1.4833 | 4.3666 | 45.6802 | 99.59176
1.485 | 4.3683 | 45.6798 | 99.59089
1.4867 | 4.37 | 45.6794 | 99.59002
1.4883 | 4.3716 | 45.6791 | 99.58936
1.49 | 4.3733 | 45.6787 | 99.58849
1.4917 | 4.375 | 45.6783 | 99.58762
1.4934 | 4.3767 | 45.6779 | 99.58675
1.495 | 4.3783 | 45.6775 | 99.58588
1.4967 | 4.38 | 45.6772 | 99.58522
1.4984 | 4.3817 | 45.6768 | 99.58435
1.5 | 4.3833 | 45.6764 | 99.58348
1.5017 | 4.385 | 45.676 | 99.58261
1.5034 | 4.3867 | 45.6757 | 99.58195
1.505 | 4.3883 | 45.6753 | 99.58108
1.5067 | 4.39 | 45.6749 | 99.58021
1.5084 | 4.3917 | 45.6745 | 99.57934
1.51 | 4.3933 | 45.6741 | 99.57846
1.5117 | 4.395 | 45.6738 | 99.57781
1.5134 | 4.3967 | 45.6734 | 99.57694
1.515 | 4.3983 | 45.673 | 99.57606
1.5167 | 4.4 | 45.6726 | 99.57519
1.5183 | 4.4016 | 45.6722 | 99.57432
1.52 | 4.4033 | 45.6719 | 99.57367
1.5217 | 4.405 | 45.6715 | 99.57279
1.5234 | 4.4067 | 45.6711 | 99.57192
1.525 | 4.4083 | 45.6707 | 99.57105
1.5267 | 4.41 | 45.6703 | 99.57018
1.5284 | 4.4117 | 45.67 | 99.56952
1.53 | 4.4133 | 45.6696 | 99.56865
1.5317 | 4.415 | 45.6692 | 99.56778
1.5334 | 4.4167 | 45.6688 | 99.56691
1.535 | 4.4183 | 45.6684 | 99.56604
1.5367 | 4.42 | 45.668 | 99.56516
1.5384 | 4.4217 | 45.6677 | 99.56451
1.54 | 4.4233 | 45.6673 | 99.56364
1.5417 | 4.425 | 45.6669 | 99.56277
1.5433 | 4.4266 | 45.6665 | 99.56189
1.545 | 4.4283 | 45.6661 | 99.56102
1.5467 | 4.43 | 45.6658 | 99.56037
1.5484 | 4.4317 | 45.6654 | 99.5595
1.55 | 4.4333 | 45.665 | 99.55862
1.5517 | 4.435 | 45.6646 | 99.55775
1.5534 | 4.4367 | 45.6642 | 99.55688
1.555 | 4.4383 | 45.6638 | 99.55601
1.5567 | 4.44 | 45.6635 | 99.55535
1.5584 | 4.4417 | 45.6631 | 99.55448
1.56 | 4.4433 | 45.6627 | 99.55361
1.5617 | 4.445 | 45.6623 | 99.55274
1.5634 | 4.4467 | 45.662 | 99.55208
1.565 | 4.4483 | 45.6616 | 99.55121
1.5667 | 4.45 | 45.6612 | 99.55034
1.5683 | 4.4516 | 45.6608 | 99.54947
1.57 | 4.4533 | 45.6604 | 99.54859
1.5717 | 4.455 | 45.6601 | 99.54794
1.5734 | 4.4567 | 45.6597 | 99.54707
1.575 | 4.4583 | 45.6593 | 99.5462
1.5767 | 4.46 | 45.6589 | 99.54532
1.5784 | 4.4617 | 45.6585 | 99.54445
1.58 | 4.4633 | 45.6581 | 99.54358
1.5817 | 4.465 | 45.6578 | 99.54293
1.5834 | 4.4667 | 45.6574 | 99.54205
1.585 | 4.4683 | 45.657 | 99.54118
1.5867 | 4.47 | 45.6566 | 99.54031
1.5883 | 4.4716 | 45.6562 | 99.53944
1.59 | 4.4733 | 45.6558 | 99.53857
1.5917 | 4.475 | 45.6555 | 99.53791
1.5933 | 4.4766 | 45.6551 | 99.53704
1.595 | 4.4783 | 45.6547 | 99.53617
1.5967 | 4.48 | 45.6543 | 99.5353
1.5984 | 4.4817 | 45.6539 | 99.53442
1.6 | 4.4833 | 45.6535 | 99.53355
1.6017 | 4.485 | 45.6532 | 99.5329
1.6033 | 4.4866 | 45.6528 | 99.53202
1.605 | 4.4883 | 45.6524 | 99.53115
1.6067 | 4.49 | 45.652 | 99.53028
1.6084 | 4.4917 | 45.6516 | 99.52941
1.61 | 4.4933 | 45.6512 | 99.52854
1.6117 | 4.495 | 45.6508 | 99.52766
1.6134 | 4.4967 | 45.6505 | 99.52701
1.615 | 4.4983 | 45.6501 | 99.52614
1.6167 | 4.5 | 45.6497 | 99.52527
1.6184 | 4.5017 | 45.6493 | 99.52439
1.62 | 4.5033 | 45.6489 | 99.52352
1.6217 | 4.505 | 45.6486 | 99.52287
1.6234 | 4.5067 | 45.6482 | 99.522
1.625 | 4.5083 | 45.6478 | 99.52112
1.6267 | 4.51 | 45.6474 | 99.52025
1.6283 | 4.5116 | 45.647 | 99.51938
1.63 | 4.5133 | 45.6467 | 99.51873
1.6317 | 4.515 | 45.6463 | 99.51785
1.6334 | 4.5167 | 45.6459 | 99.51698
1.635 | 4.5183 | 45.6455 | 99.51611
1.6367 | 4.52 | 45.6452 | 99.51546
1.6384 | 4.5217 | 45.6448 | 99.51458
1.64 | 4.5233 | 45.6444 | 99.51371
1.6417 | 4.525 | 45.644 | 99.51284
1.6433 | 4.5266 | 45.6437 | 99.51219
1.645 | 4.5283 | 45.6433 | 99.51131
1.6467 | 4.53 | 45.6429 | 99.51044
1.6483 | 4.5316 | 45.6425 | 99.50957
1.65 | 4.5333 | 45.6422 | 99.50891
1.6517 | 4.535 | 45.6418 | 99.50804
1.6533 | 4.5366 | 45.6414 | 99.50717
1.655 | 4.5383 | 45.6411 | 99.50652
1.6567 | 4.54 | 45.6407 | 99.50564
1.6584 | 4.5417 | 45.6403 | 99.50477
1.66 | 4.5433 | 45.6399 | 99.5039
1.6617 | 4.545 | 45.6395 | 99.50303
1.6634 | 4.5467 | 45.6392 | 99.50237
1.665 | 4.5483 | 45.6388 | 99.5015
1.6667 | 4.55 | 45.6384 | 99.50063
1.6684 | 4.5517 | 45.638 | 99.49976
1.67 | 4.5533 | 45.6377 | 99.4991
1.6717 | 4.555 | 45.6373 | 99.49823
1.6734 | 4.5567 | 45.6369 | 99.49736
1.675 | 4.5583 | 45.6365 | 99.49649
1.6767 | 4.56 | 45.6362 | 99.49583
1.6784 | 4.5617 | 45.6358 | 99.49496
1.68 | 4.5633 | 45.6354 | 99.49409
1.6817 | 4.565 | 45.635 | 99.49322
1.6834 | 4.5667 | 45.6347 | 99.49256
1.685 | 4.5683 | 45.6343 | 99.49169
1.6867 | 4.57 | 45.6339 | 99.49082
1.6883 | 4.5716 | 45.6335 | 99.48995
1.69 | 4.5733 | 45.6332 | 99.48929
1.6917 | 4.575 | 45.6328 | 99.48842
1.6934 | 4.5767 | 45.6324 | 99.48755
1.695 | 4.5783 | 45.6321 | 99.48689
1.6967 | 4.58 | 45.6317 | 99.48602
1.6984 | 4.5817 | 45.6313 | 99.48515
1.7 | 4.5833 | 45.6309 | 99.48428
1.7017 | 4.585 | 45.6306 | 99.48362
1.7034 | 4.5867 | 45.6302 | 99.48275
1.705 | 4.5883 | 45.6298 | 99.48188
1.7067 | 4.59 | 45.6295 | 99.48123
1.7084 | 4.5917 | 45.6291 | 99.48035
1.71 | 4.5933 | 45.6287 | 99.47948
1.7117 | 4.595 | 45.6283 | 99.47861
1.7134 | 4.5967 | 45.628 | 99.47796
1.715 | 4.5983 | 45.6276 | 99.47708
1.7167 | 4.6 | 45.6272 | 99.47621
1.7184 | 4.6017 | 45.6269 | 99.47556
1.72 | 4.6033 | 45.6265 | 99.47469
1.7217 | 4.605 | 45.6261 | 99.47381
1.7233 | 4.6066 | 45.6258 | 99.47316
1.725 | 4.6083 | 45.6254 | 99.47229
1.7267 | 4.61 | 45.625 | 99.47142
1.7284 | 4.6117 | 45.6247 | 99.47076
1.73 | 4.6133 | 45.6243 | 99.46989
1.7317 | 4.615 | 45.6239 | 99.46902
1.7333 | 4.6166 | 45.6236 | 99.46836
1.735 | 4.6183 | 45.6232 | 99.46749
1.7367 | 4.62 | 45.6228 | 99.46662
1.7383 | 4.6216 | 45.6224 | 99.46575
1.74 | 4.6233 | 45.6221 | 99.46509
1.7417 | 4.625 | 45.6217 | 99.46422
1.7434 | 4.6267 | 45.6213 | 99.46335
1.745 | 4.6283 | 45.621 | 99.46269
1.7467 | 4.63 | 45.6206 | 99.46182
1.7484 | 4.6317 | 45.6202 | 99.46095
1.75 | 4.6333 | 45.6198 | 99.46008
1.7517 | 4.635 | 45.6195 | 99.45942
1.7534 | 4.6367 | 45.6191 | 99.45855
1.755 | 4.6383 | 45.6187 | 99.45768
1.7567 | 4.64 | 45.6184 | 99.45703
1.7584 | 4.6417 | 45.618 | 99.45615
1.76 | 4.6433 | 45.6176 | 99.45528
1.7617 | 4.645 | 45.6172 | 99.45441
1.7634 | 4.6467 | 45.6169 | 99.45376
1.765 | 4.6483 | 45.6165 | 99.45288
1.7667 | 4.65 | 45.6161 | 99.45201
1.7684 | 4.6517 | 45.6158 | 99.45136
1.77 | 4.6533 | 45.6154 | 99.45049
1.7717 | 4.655 | 45.615 | 99.44961
1.7734 | 4.6567 | 45.6146 | 99.44874
1.775 | 4.6583 | 45.6143 | 99.44809
1.7767 | 4.66 | 45.6139 | 99.44722
1.7783 | 4.6616 | 45.6136 | 99.44656
1.78 | 4.6633 | 45.6132 | 99.44569
1.7817 | 4.665 | 45.6128 | 99.44482
1.7834 | 4.6667 | 45.6125 | 99.44416
1.785 | 4.6683 | 45.6121 | 99.44329
1.7867 | 4.67 | 45.6117 | 99.44242
1.7884 | 4.6717 | 45.6113 | 99.44155
1.79 | 4.6733 | 45.611 | 99.44089
1.7917 | 4.675 | 45.6106 | 99.44002
1.7934 | 4.6767 | 45.6102 | 99.43915
1.795 | 4.6783 | 45.6099 | 99.43849
1.7967 | 4.68 | 45.6095 | 99.43762
1.7984 | 4.6817 | 45.6091 | 99.43675
1.8 | 4.6833 | 45.6088 | 99.4361
1.8017 | 4.685 | 45.6084 | 99.43522
1.8034 | 4.6867 | 45.608 | 99.43435
1.805 | 4.6883 | 45.6077 | 99.4337
1.8067 | 4.69 | 45.6073 | 99.43283
1.8084 | 4.6917 | 45.6069 | 99.43195
1.81 | 4.6933 | 45.6065 | 99.43108
1.8117 | 4.695 | 45.6062 | 99.43043
1.8134 | 4.6967 | 45.6058 | 99.42956
1.815 | 4.6983 | 45.6054 | 99.42868
1.8167 | 4.7 | 45.6051 | 99.42803
1.8184 | 4.7017 | 45.6047 | 99.42716
1.82 | 4.7033 | 45.6043 | 99.42629
1.8217 | 4.705 | 45.604 | 99.42563
1.8234 | 4.7067 | 45.6036 | 99.42476
1.825 | 4.7083 | 45.6032 | 99.42389
1.8267 | 4.71 | 45.6029 | 99.42323
1.8284 | 4.7117 | 45.6025 | 99.42236
1.83 | 4.7133 | 45.6021 | 99.42149
1.8317 | 4.715 | 45.6018 | 99.42083
1.8333 | 4.7166 | 45.6014 | 99.41996
1.835 | 4.7183 | 45.601 | 99.41909
1.8367 | 4.72 | 45.6007 | 99.41844
1.8383 | 4.7216 | 45.6003 | 99.41756
1.84 | 4.7233 | 45.5999 | 99.41669
1.8417 | 4.725 | 45.5996 | 99.41604
1.8434 | 4.7267 | 45.5992 | 99.41517
1.845 | 4.7283 | 45.5988 | 99.41429
1.8467 | 4.73 | 45.5985 | 99.41364
1.8483 | 4.7316 | 45.5981 | 99.41277
1.85 | 4.7333 | 45.5978 | 99.41211
1.8517 | 4.735 | 45.5974 | 99.41124
1.8534 | 4.7367 | 45.597 | 99.41037
1.855 | 4.7383 | 45.5967 | 99.40972
1.8567 | 4.74 | 45.5963 | 99.40884
1.8584 | 4.7417 | 45.5959 | 99.40797
1.86 | 4.7433 | 45.5956 | 99.40732
1.8617 | 4.745 | 45.5952 | 99.40645
1.8633 | 4.7466 | 45.5949 | 99.40579
1.865 | 4.7483 | 45.5945 | 99.40492
1.8667 | 4.75 | 45.5941 | 99.40405
1.8684 | 4.7517 | 45.5938 | 99.40339
1.87 | 4.7533 | 45.5934 | 99.40252
1.8717 | 4.755 | 45.5931 | 99.40187
1.8734 | 4.7567 | 45.5927 | 99.401
1.875 | 4.7583 | 45.5923 | 99.40012
1.8767 | 4.76 | 45.592 | 99.39947
1.8784 | 4.7617 | 45.5916 | 99.3986
1.88 | 4.7633 | 45.5912 | 99.39772
1.8817 | 4.765 | 45.5909 | 99.39707
1.8833 | 4.7666 | 45.5905 | 99.3962
1.885 | 4.7683 | 45.5902 | 99.39554
1.8867 | 4.77 | 45.5898 | 99.39467
1.8883 | 4.7716 | 45.5894 | 99.3938
1.89 | 4.7733 | 45.5891 | 99.39315
1.8917 | 4.775 | 45.5887 | 99.39227
1.8934 | 4.7767 | 45.5883 | 99.3914
1.895 | 4.7783 | 45.588 | 99.39075
1.8967 | 4.78 | 45.5876 | 99.38988
1.8984 | 4.7817 | 45.5873 | 99.38922
1.9 | 4.7833 | 45.5869 | 99.38835
1.9017 | 4.785 | 45.5866 | 99.3877
1.9034 | 4.7867 | 45.5862 | 99.38682
1.905 | 4.7883 | 45.5858 | 99.38595
1.9067 | 4.79 | 45.5855 | 99.3853
1.9084 | 4.7917 | 45.5851 | 99.38443
1.91 | 4.7933 | 45.5848 | 99.38377
1.9117 | 4.795 | 45.5844 | 99.3829
1.9133 | 4.7966 | 45.584 | 99.38203
1.915 | 4.7983 | 45.5837 | 99.38137
1.9167 | 4.8 | 45.5833 | 99.3805
1.9183 | 4.8016 | 45.583 | 99.37985
1.92 | 4.8033 | 45.5826 | 99.37898
1.9217 | 4.805 | 45.5823 | 99.37832
1.9234 | 4.8067 | 45.5819 | 99.37745
1.925 | 4.8083 | 45.5815 | 99.37658
1.9267 | 4.81 | 45.5812 | 99.37592
1.9284 | 4.8117 | 45.5808 | 99.37505
1.93 | 4.8133 | 45.5805 | 99.3744
1.9317 | 4.815 | 45.5801 | 99.37352
1.9334 | 4.8167 | 45.5798 | 99.37287
1.935 | 4.8183 | 45.5794 | 99.372
1.9367 | 4.82 | 45.5791 | 99.37134
1.9384 | 4.8217 | 45.5787 | 99.37047
1.94 | 4.8233 | 45.5784 | 99.36982
1.9417 | 4.825 | 45.578 | 99.36895
1.9434 | 4.8267 | 45.5776 | 99.36807
1.945 | 4.8283 | 45.5773 | 99.36742
1.9467 | 4.83 | 45.5769 | 99.36655
1.9483 | 4.8316 | 45.5766 | 99.36589
1.95 | 4.8333 | 45.5762 | 99.36502
1.9517 | 4.835 | 45.5759 | 99.36437
1.9533 | 4.8366 | 45.5755 | 99.3635
1.955 | 4.8383 | 45.5752 | 99.36284
1.9567 | 4.84 | 45.5748 | 99.36197
1.9584 | 4.8417 | 45.5745 | 99.36132
1.96 | 4.8433 | 45.5741 | 99.36044
1.9617 | 4.845 | 45.5737 | 99.35957
1.9634 | 4.8467 | 45.5734 | 99.35892
1.965 | 4.8483 | 45.573 | 99.35805
1.9667 | 4.85 | 45.5727 | 99.35739
1.9684 | 4.8517 | 45.5723 | 99.35652
1.97 | 4.8533 | 45.572 | 99.35587
1.9717 | 4.855 | 45.5716 | 99.35499
1.9734 | 4.8567 | 45.5712 | 99.35412
1.975 | 4.8583 | 45.5709 | 99.35347
1.9767 | 4.86 | 45.5705 | 99.35259
1.9784 | 4.8617 | 45.5702 | 99.35194
1.98 | 4.8633 | 45.5698 | 99.35107
1.9817 | 4.865 | 45.5694 | 99.3502
1.9834 | 4.8667 | 45.5691 | 99.34954
1.985 | 4.8683 | 45.5687 | 99.34867
1.9867 | 4.87 | 45.5684 | 99.34802
1.9883 | 4.8716 | 45.568 | 99.34714
1.99 | 4.8733 | 45.5677 | 99.34649
1.9917 | 4.875 | 45.5673 | 99.34562
1.9933 | 4.8766 | 45.5669 | 99.34475
1.995 | 4.8783 | 45.5666 | 99.34409
1.9967 | 4.88 | 45.5662 | 99.34322
1.9983 | 4.8816 | 45.5659 | 99.34257
2 | 4.8833 | 45.5655 | 99.34169
2.0017 | 4.885 | 45.5652 | 99.34104
2.0034 | 4.8867 | 45.5648 | 99.34017
2.005 | 4.8883 | 45.5645 | 99.33951
2.0067 | 4.89 | 45.5641 | 99.33864
2.0084 | 4.8917 | 45.5638 | 99.33799
2.01 | 4.8933 | 45.5634 | 99.33712
2.0117 | 4.895 | 45.5631 | 99.33646
2.0134 | 4.8967 | 45.5627 | 99.33559
2.015 | 4.8983 | 45.5624 | 99.33494
2.0167 | 4.9 | 45.562 | 99.33406
2.0184 | 4.9017 | 45.5617 | 99.33341
2.02 | 4.9033 | 45.5613 | 99.33254
2.0217 | 4.905 | 45.5609 | 99.33166
2.0234 | 4.9067 | 45.5606 | 99.33101
2.025 | 4.9083 | 45.5602 | 99.33014
2.0267 | 4.91 | 45.5599 | 99.32948
2.0283 | 4.9116 | 45.5595 | 99.32861
2.03 | 4.9133 | 45.5592 | 99.32796
2.0317 | 4.915 | 45.5588 | 99.32709
2.0334 | 4.9167 | 45.5584 | 99.32621
2.035 | 4.9183 | 45.5581 | 99.32556
2.0367 | 4.92 | 45.5577 | 99.32469
2.0384 | 4.9217 | 45.5574 | 99.32403
2.04 | 4.9233 | 45.557 | 99.32316
2.0417 | 4.925 | 45.5566 | 99.32229
2.0434 | 4.9267 | 45.5563 | 99.32164
2.045 | 4.9283 | 45.5559 | 99.32076
2.0467 | 4.93 | 45.5556 | 99.32011
2.0484 | 4.9317 | 45.5552 | 99.31924
2.05 | 4.9333 | 45.5549 | 99.31858
2.0517 | 4.935 | 45.5545 | 99.31771
2.0534 | 4.9367 | 45.5542 | 99.31706
2.055 | 4.9383 | 45.5538 | 99.31619
2.0567 | 4.94 | 45.5534 | 99.31531
2.0584 | 4.9417 | 45.5531 | 99.31466
2.06 | 4.9433 | 45.5527 | 99.31379
2.0617 | 4.945 | 45.5524 | 99.31313
2.0633 | 4.9466 | 45.552 | 99.31226
2.065 | 4.9483 | 45.5517 | 99.31161
2.0667 | 4.95 | 45.5513 | 99.31074
2.0684 | 4.9517 | 45.5509 | 99.30986
2.07 | 4.9533 | 45.5506 | 99.30921
2.0717 | 4.955 | 45.5502 | 99.30834
2.0734 | 4.9567 | 45.5499 | 99.30768
2.075 | 4.9583 | 45.5495 | 99.30681
2.0767 | 4.96 | 45.5492 | 99.30616
2.0784 | 4.9617 | 45.5488 | 99.30528
2.08 | 4.9633 | 45.5485 | 99.30463
2.0817 | 4.965 | 45.5481 | 99.30376
2.0833 | 4.9666 | 45.5477 | 99.30289
2.085 | 4.9683 | 45.5474 | 99.30223
2.0867 | 4.97 | 45.547 | 99.30136
2.0883 | 4.9716 | 45.5467 | 99.30071
2.09 | 4.9733 | 45.5463 | 99.29983
2.0917 | 4.975 | 45.546 | 99.29918
2.0933 | 4.9766 | 45.5456 | 99.29831
2.095 | 4.9783 | 45.5453 | 99.29765
2.0967 | 4.98 | 45.5449 | 99.29678
2.0984 | 4.9817 | 45.5446 | 99.29613
2.1 | 4.9833 | 45.5442 | 99.29526
2.1017 | 4.985 | 45.5439 | 99.2946
2.1034 | 4.9867 | 45.5435 | 99.29373
2.105 | 4.9883 | 45.5432 | 99.29308
2.1067 | 4.99 | 45.5429 | 99.29242
2.1084 | 4.9917 | 45.5425 | 99.29155
2.11 | 4.9933 | 45.5422 | 99.2909
2.1117 | 4.995 | 45.5418 | 99.29002
2.1134 | 4.9967 | 45.5415 | 99.28937
2.115 | 4.9983 | 45.5411 | 99.2885
2.1167 | 5 | 45.5408 | 99.28784
2.1184 | 5.0017 | 45.5404 | 99.28697
2.12 | 5.0033 | 45.5401 | 99.28632
2.1217 | 5.005 | 45.5397 | 99.28544
2.1233 | 5.0066 | 45.5394 | 99.28479
2.125 | 5.0083 | 45.539 | 99.28392
2.1267 | 5.01 | 45.5387 | 99.28326
2.1283 | 5.0116 | 45.5383 | 99.28239
2.13 | 5.0133 | 45.538 | 99.28174
2.1317 | 5.015 | 45.5376 | 99.28087
2.1334 | 5.0167 | 45.5373 | 99.28021
2.135 | 5.0183 | 45.5369 | 99.27934
2.1367 | 5.02 | 45.5366 | 99.27869
2.1384 | 5.0217 | 45.5362 | 99.27781
2.14 | 5.0233 | 45.5358 | 99.27694
2.1417 | 5.025 | 45.5355 | 99.27629
2.1434 | 5.0267 | 45.5351 | 99.27542
2.145 | 5.0283 | 45.5348 | 99.27476
2.1467 | 5.03 | 45.5344 | 99.27389
2.1483 | 5.0316 | 45.534 | 99.27302
2.15 | 5.0333 | 45.5337 | 99.27236
2.1517 | 5.035 | 45.5333 | 99.27149
2.1533 | 5.0366 | 45.533 | 99.27084
2.155 | 5.0383 | 45.5326 | 99.26997
2.1567 | 5.04 | 45.5322 | 99.26909
2.1583 | 5.0416 | 45.5319 | 99.26844
2.16 | 5.0433 | 45.5315 | 99.26757
2.1617 | 5.045 | 45.5312 | 99.26691
2.1633 | 5.0466 | 45.5308 | 99.26604
2.165 | 5.0483 | 45.5304 | 99.26517
2.1667 | 5.05 | 45.5301 | 99.26451
2.1683 | 5.0516 | 45.5297 | 99.26364
2.17 | 5.0533 | 45.5294 | 99.26299
2.1717 | 5.055 | 45.529 | 99.26212
2.1734 | 5.0567 | 45.5287 | 99.26146
2.175 | 5.0583 | 45.5283 | 99.26059
2.1767 | 5.06 | 45.5279 | 99.25972
2.1784 | 5.0617 | 45.5276 | 99.25906
2.18 | 5.0633 | 45.5272 | 99.25819
2.1817 | 5.065 | 45.5269 | 99.25754
2.1834 | 5.0667 | 45.5265 | 99.25667
2.185 | 5.0683 | 45.5261 | 99.25579
2.1867 | 5.07 | 45.5258 | 99.25514
2.1884 | 5.0717 | 45.5254 | 99.25427
2.19 | 5.0733 | 45.5251 | 99.25361
2.1917 | 5.075 | 45.5247 | 99.25274
2.1934 | 5.0767 | 45.5244 | 99.25209
2.195 | 5.0783 | 45.524 | 99.25122
2.1967 | 5.08 | 45.5237 | 99.25056
2.1983 | 5.0816 | 45.5233 | 99.24969
2.2 | 5.0833 | 45.5229 | 99.24882
2.2017 | 5.085 | 45.5226 | 99.24816
2.2033 | 5.0866 | 45.5222 | 99.24729
2.205 | 5.0883 | 45.5219 | 99.24664
2.2067 | 5.09 | 45.5215 | 99.24577
2.2083 | 5.0916 | 45.5212 | 99.24511
2.21 | 5.0933 | 45.5208 | 99.24424
2.2117 | 5.095 | 45.5205 | 99.24359
2.2134 | 5.0967 | 45.5201 | 99.24271
2.215 | 5.0983 | 45.5197 | 99.24184
2.2167 | 5.1 | 45.5194 | 99.24119
2.2184 | 5.1017 | 45.519 | 99.24031
2.22 | 5.1033 | 45.5187 | 99.23966
2.2217 | 5.105 | 45.5183 | 99.23879
2.2234 | 5.1067 | 45.5179 | 99.23792
2.225 | 5.1083 | 45.5176 | 99.23726
2.2267 | 5.11 | 45.5172 | 99.23639
2.2284 | 5.1117 | 45.5169 | 99.23574
2.23 | 5.1133 | 45.5165 | 99.23486
2.2317 | 5.115 | 45.5162 | 99.23421
2.2334 | 5.1167 | 45.5158 | 99.23334
2.235 | 5.1183 | 45.5154 | 99.23247
2.2367 | 5.12 | 45.5151 | 99.23181
2.2383 | 5.1216 | 45.5147 | 99.23094
2.24 | 5.1233 | 45.5144 | 99.23029
2.2417 | 5.125 | 45.514 | 99.22941
2.2433 | 5.1266 | 45.5136 | 99.22854
2.245 | 5.1283 | 45.5133 | 99.22789
2.2467 | 5.13 | 45.5129 | 99.22702
2.2484 | 5.1317 | 45.5125 | 99.22614
2.25 | 5.1333 | 45.5122 | 99.22549
2.2517 | 5.135 | 45.5118 | 99.22462
2.2534 | 5.1367 | 45.5115 | 99.22396
2.255 | 5.1383 | 45.5111 | 99.22309
2.2567 | 5.14 | 45.5107 | 99.22222
2.2584 | 5.1417 | 45.5104 | 99.22157
2.26 | 5.1433 | 45.51 | 99.22069
2.2617 | 5.145 | 45.5097 | 99.22004
2.2634 | 5.1467 | 45.5093 | 99.21917
2.265 | 5.1483 | 45.5089 | 99.21829
2.2667 | 5.15 | 45.5086 | 99.21764
2.2684 | 5.1517 | 45.5082 | 99.21677
2.27 | 5.1533 | 45.5078 | 99.2159
2.2717 | 5.155 | 45.5075 | 99.21524
2.2733 | 5.1566 | 45.5071 | 99.21437
2.275 | 5.1583 | 45.5068 | 99.21372
2.2767 | 5.16 | 45.5064 | 99.21284
2.2783 | 5.1616 | 45.506 | 99.21197
2.28 | 5.1633 | 45.5057 | 99.21132
2.2817 | 5.165 | 45.5053 | 99.21045
2.2833 | 5.1666 | 45.5049 | 99.20957
2.285 | 5.1683 | 45.5046 | 99.20892
2.2867 | 5.17 | 45.5042 | 99.20805
2.2883 | 5.1716 | 45.5038 | 99.20718
2.29 | 5.1733 | 45.5035 | 99.20652
2.2917 | 5.175 | 45.5031 | 99.20565
2.2934 | 5.1767 | 45.5028 | 99.205
2.295 | 5.1783 | 45.5024 | 99.20412
2.2967 | 5.18 | 45.502 | 99.20325
2.2984 | 5.1817 | 45.5017 | 99.2026
2.3 | 5.1833 | 45.5013 | 99.20173
2.3017 | 5.185 | 45.5009 | 99.20085
2.3034 | 5.1867 | 45.5006 | 99.2002
2.305 | 5.1883 | 45.5002 | 99.19933
2.3067 | 5.19 | 45.4999 | 99.19867
2.3083 | 5.1916 | 45.4995 | 99.1978
2.31 | 5.1933 | 45.4991 | 99.19693
2.3117 | 5.195 | 45.4988 | 99.19627
2.3133 | 5.1966 | 45.4984 | 99.1954
2.315 | 5.1983 | 45.498 | 99.19453
2.3167 | 5.2 | 45.4977 | 99.19388
2.3183 | 5.2016 | 45.4973 | 99.193
2.32 | 5.2033 | 45.497 | 99.19235
2.3217 | 5.205 | 45.4966 | 99.19148
2.3234 | 5.2067 | 45.4962 | 99.19061
2.325 | 5.2083 | 45.4959 | 99.18995
2.3267 | 5.21 | 45.4955 | 99.18908
2.3284 | 5.2117 | 45.4952 | 99.18843
2.33 | 5.2133 | 45.4948 | 99.18755
2.3317 | 5.215 | 45.4944 | 99.18668
2.3334 | 5.2167 | 45.4941 | 99.18603
2.335 | 5.2183 | 45.4937 | 99.18516
2.3367 | 5.22 | 45.4934 | 99.1845
2.3384 | 5.2217 | 45.493 | 99.18363
2.34 | 5.2233 | 45.4926 | 99.18276
2.3417 | 5.225 | 45.4923 | 99.1821
2.3434 | 5.2267 | 45.4919 | 99.18123
2.345 | 5.2283 | 45.4916 | 99.18058
2.3467 | 5.23 | 45.4912 | 99.17971
2.3483 | 5.2316 | 45.4909 | 99.17905
2.35 | 5.2333 | 45.4905 | 99.17818
2.3517 | 5.235 | 45.4901 | 99.17731
2.3533 | 5.2366 | 45.4898 | 99.17665
2.355 | 5.2383 | 45.4894 | 99.17578
2.3567 | 5.24 | 45.4891 | 99.17513
2.3584 | 5.2417 | 45.4887 | 99.17425
2.36 | 5.2433 | 45.4883 | 99.17338
2.3617 | 5.245 | 45.488 | 99.17273
2.3634 | 5.2467 | 45.4876 | 99.17186
2.365 | 5.2483 | 45.4873 | 99.1712
2.3667 | 5.25 | 45.4869 | 99.17033
2.3684 | 5.2517 | 45.4865 | 99.16946
2.37 | 5.2533 | 45.4862 | 99.1688
2.3717 | 5.255 | 45.4858 | 99.16793
2.3734 | 5.2567 | 45.4855 | 99.16728
2.375 | 5.2583 | 45.4851 | 99.16641
2.3767 | 5.26 | 45.4847 | 99.16553
2.3784 | 5.2617 | 45.4844 | 99.16488
2.38 | 5.2633 | 45.484 | 99.16401
2.3817 | 5.265 | 45.4836 | 99.16314
2.3833 | 5.2666 | 45.4833 | 99.16248
2.385 | 5.2683 | 45.4829 | 99.16161
2.3867 | 5.27 | 45.4826 | 99.16096
2.3883 | 5.2716 | 45.4822 | 99.16008
2.39 | 5.2733 | 45.4818 | 99.15921
2.3917 | 5.275 | 45.4815 | 99.15856
2.3934 | 5.2767 | 45.4811 | 99.15769
2.395 | 5.2783 | 45.4808 | 99.15703
2.3967 | 5.28 | 45.4804 | 99.15616
2.3984 | 5.2817 | 45.48 | 99.15529
2.4 | 5.2833 | 45.4797 | 99.15463
2.4017 | 5.285 | 45.4793 | 99.15376
2.4034 | 5.2867 | 45.479 | 99.15311
2.405 | 5.2883 | 45.4786 | 99.15223
2.4067 | 5.29 | 45.4783 | 99.15158
2.4083 | 5.2916 | 45.4779 | 99.15071
2.41 | 5.2933 | 45.4776 | 99.15005
2.4117 | 5.295 | 45.4772 | 99.14918
2.4133 | 5.2966 | 45.4768 | 99.14831
2.415 | 5.2983 | 45.4765 | 99.14766
2.4167 | 5.3 | 45.4761 | 99.14678
2.4183 | 5.3016 | 45.4758 | 99.14613
2.42 | 5.3033 | 45.4754 | 99.14526
2.4217 | 5.305 | 45.4751 | 99.1446
2.4233 | 5.3066 | 45.4747 | 99.14373
2.425 | 5.3083 | 45.4744 | 99.14308
2.4267 | 5.31 | 45.474 | 99.14221
2.4284 | 5.3117 | 45.4737 | 99.14155
2.43 | 5.3133 | 45.4733 | 99.14068
2.4317 | 5.315 | 45.473 | 99.14003
2.4334 | 5.3167 | 45.4726 | 99.13915
2.435 | 5.3183 | 45.4722 | 99.13828
2.4367 | 5.32 | 45.4719 | 99.13763
2.4384 | 5.3217 | 45.4715 | 99.13676
2.44 | 5.3233 | 45.4712 | 99.1361
2.4417 | 5.325 | 45.4708 | 99.13523
2.4433 | 5.3266 | 45.4705 | 99.13458
2.445 | 5.3283 | 45.4701 | 99.1337
2.4467 | 5.33 | 45.4697 | 99.13283
2.4484 | 5.3317 | 45.4694 | 99.13218
2.45 | 5.3333 | 45.469 | 99.1313
2.4517 | 5.335 | 45.4687 | 99.13065
2.4533 | 5.3366 | 45.4683 | 99.12978
2.455 | 5.3383 | 45.468 | 99.12912
2.4567 | 5.34 | 45.4676 | 99.12825
2.4583 | 5.3416 | 45.4672 | 99.12738
2.46 | 5.3433 | 45.4669 | 99.12673
2.4617 | 5.345 | 45.4665 | 99.12585
2.4633 | 5.3466 | 45.4662 | 99.1252
2.465 | 5.3483 | 45.4658 | 99.12433
2.4667 | 5.35 | 45.4654 | 99.12346
2.4683 | 5.3516 | 45.4651 | 99.1228
2.47 | 5.3533 | 45.4647 | 99.12193
2.4717 | 5.355 | 45.4643 | 99.12106
2.4734 | 5.3567 | 45.464 | 99.1204
2.475 | 5.3583 | 45.4636 | 99.11953
2.4767 | 5.36 | 45.4632 | 99.11866
2.4784 | 5.3617 | 45.4629 | 99.11801
2.48 | 5.3633 | 45.4625 | 99.11713
2.4817 | 5.365 | 45.4622 | 99.11648
2.4834 | 5.3667 | 45.4618 | 99.11561
2.485 | 5.3683 | 45.4614 | 99.11474
2.4867 | 5.37 | 45.4611 | 99.11408
2.4884 | 5.3717 | 45.4607 | 99.11321
2.49 | 5.3733 | 45.4603 | 99.11234
2.4917 | 5.375 | 45.46 | 99.11168
2.4933 | 5.3766 | 45.4596 | 99.11081
2.495 | 5.3783 | 45.4592 | 99.10994
2.4967 | 5.38 | 45.4589 | 99.10928
2.4983 | 5.3816 | 45.4585 | 99.10841
2.5 | 5.3833 | 45.4581 | 99.10754
2.5017 | 5.385 | 45.4578 | 99.10689
2.5034 | 5.3867 | 45.4574 | 99.10601
2.505 | 5.3883 | 45.457 | 99.10514
2.5067 | 5.39 | 45.4567 | 99.10449
2.5084 | 5.3917 | 45.4563 | 99.10362
2.51 | 5.3933 | 45.4559 | 99.10274
2.5117 | 5.395 | 45.4556 | 99.10209
2.5134 | 5.3967 | 45.4552 | 99.10122
2.515 | 5.3983 | 45.4548 | 99.10035
2.5167 | 5.4 | 45.4545 | 99.09969
2.5183 | 5.4016 | 45.4541 | 99.09882
2.52 | 5.4033 | 45.4537 | 99.09795
2.5217 | 5.405 | 45.4534 | 99.09729
2.5234 | 5.4067 | 45.453 | 99.09642
2.525 | 5.4083 | 45.4526 | 99.09555
2.5267 | 5.41 | 45.4523 | 99.0949
2.5283 | 5.4116 | 45.4519 | 99.09402
2.53 | 5.4133 | 45.4515 | 99.09315
2.5317 | 5.415 | 45.4512 | 99.0925
2.5334 | 5.4167 | 45.4508 | 99.09163
2.535 | 5.4183 | 45.4505 | 99.09097
2.5367 | 5.42 | 45.4501 | 99.0901
2.5384 | 5.4217 | 45.4497 | 99.08923
2.54 | 5.4233 | 45.4494 | 99.08857
2.5417 | 5.425 | 45.449 | 99.0877
2.5434 | 5.4267 | 45.4486 | 99.08683
2.545 | 5.4283 | 45.4483 | 99.08617
2.5467 | 5.43 | 45.4479 | 99.0853
2.5484 | 5.4317 | 45.4475 | 99.08443
2.55 | 5.4333 | 45.4472 | 99.08378
2.5517 | 5.435 | 45.4468 | 99.0829
2.5534 | 5.4367 | 45.4464 | 99.08203
2.555 | 5.4383 | 45.4461 | 99.08138
2.5567 | 5.44 | 45.4457 | 99.08051
2.5583 | 5.4416 | 45.4453 | 99.07963
2.56 | 5.4433 | 45.445 | 99.07898
2.5617 | 5.445 | 45.4446 | 99.07811
2.5634 | 5.4467 | 45.4442 | 99.07724
2.565 | 5.4483 | 45.4438 | 99.07636
2.5667 | 5.45 | 45.4435 | 99.07571
2.5684 | 5.4517 | 45.4431 | 99.07484
2.57 | 5.4533 | 45.4427 | 99.07397
2.5717 | 5.455 | 45.4424 | 99.07331
2.5734 | 5.4567 | 45.442 | 99.07244
2.575 | 5.4583 | 45.4416 | 99.07157
2.5767 | 5.46 | 45.4412 | 99.0707
2.5784 | 5.4617 | 45.4409 | 99.07004
2.58 | 5.4633 | 45.4405 | 99.06917
2.5817 | 5.465 | 45.4401 | 99.0683
2.5834 | 5.4667 | 45.4398 | 99.06764
2.585 | 5.4683 | 45.4394 | 99.06677
2.5867 | 5.47 | 45.439 | 99.0659
2.5883 | 5.4716 | 45.4386 | 99.06503
2.59 | 5.4733 | 45.4383 | 99.06437
2.5917 | 5.475 | 45.4379 | 99.0635
2.5933 | 5.4766 | 45.4375 | 99.06263
2.595 | 5.4783 | 45.4372 | 99.06197
2.5967 | 5.48 | 45.4368 | 99.0611
2.5984 | 5.4817 | 45.4364 | 99.06023
2.6 | 5.4833 | 45.436 | 99.05936
2.6017 | 5.485 | 45.4357 | 99.0587
2.6034 | 5.4867 | 45.4353 | 99.05783
2.605 | 5.4883 | 45.4349 | 99.05696
2.6067 | 5.49 | 45.4346 | 99.05631
2.6084 | 5.4917 | 45.4342 | 99.05543
2.61 | 5.4933 | 45.4338 | 99.05456
2.6117 | 5.495 | 45.4335 | 99.05391
2.6134 | 5.4967 | 45.4331 | 99.05304
2.615 | 5.4983 | 45.4327 | 99.05216
2.6167 | 5.5 | 45.4324 | 99.05151
2.6183 | 5.5016 | 45.432 | 99.05064
2.62 | 5.5033 | 45.4316 | 99.04977
2.6217 | 5.505 | 45.4313 | 99.04911
2.6234 | 5.5067 | 45.4309 | 99.04824
2.625 | 5.5083 | 45.4305 | 99.04737
2.6267 | 5.51 | 45.4302 | 99.04671
2.6283 | 5.5116 | 45.4298 | 99.04584
2.63 | 5.5133 | 45.4294 | 99.04497
2.6317 | 5.515 | 45.4291 | 99.04432
2.6333 | 5.5166 | 45.4287 | 99.04344
2.635 | 5.5183 | 45.4284 | 99.04279
2.6367 | 5.52 | 45.428 | 99.04192
2.6383 | 5.5216 | 45.4276 | 99.04104
2.64 | 5.5233 | 45.4273 | 99.04039
2.6417 | 5.525 | 45.4269 | 99.03952
2.6434 | 5.5267 | 45.4265 | 99.03865
2.645 | 5.5283 | 45.4262 | 99.03799
2.6467 | 5.53 | 45.4258 | 99.03712
2.6484 | 5.5317 | 45.4255 | 99.03647
2.65 | 5.5333 | 45.4251 | 99.03559
2.6517 | 5.535 | 45.4247 | 99.03472
2.6534 | 5.5367 | 45.4244 | 99.03407
2.655 | 5.5383 | 45.424 | 99.0332
2.6567 | 5.54 | 45.4237 | 99.03254
2.6584 | 5.5417 | 45.4233 | 99.03167
2.66 | 5.5433 | 45.4229 | 99.0308
2.6617 | 5.545 | 45.4226 | 99.03014
2.6633 | 5.5466 | 45.4222 | 99.02927
2.665 | 5.5483 | 45.4218 | 99.0284
2.6667 | 5.55 | 45.4215 | 99.02775
2.6684 | 5.5517 | 45.4211 | 99.02687
2.67 | 5.5533 | 45.4207 | 99.026
2.6717 | 5.555 | 45.4204 | 99.02535
2.6734 | 5.5567 | 45.42 | 99.02448
2.675 | 5.5583 | 45.4196 | 99.0236
2.6767 | 5.56 | 45.4193 | 99.02295
2.6784 | 5.5617 | 45.4189 | 99.02208
2.68 | 5.5633 | 45.4185 | 99.02121
2.6817 | 5.565 | 45.4182 | 99.02055
2.6834 | 5.5667 | 45.4178 | 99.01968
2.685 | 5.5683 | 45.4174 | 99.01881
2.6867 | 5.57 | 45.4171 | 99.01815
2.6884 | 5.5717 | 45.4167 | 99.01728
2.69 | 5.5733 | 45.4163 | 99.01641
2.6917 | 5.575 | 45.4159 | 99.01554
2.6934 | 5.5767 | 45.4156 | 99.01488
2.695 | 5.5783 | 45.4152 | 99.01401
2.6967 | 5.58 | 45.4148 | 99.01314
2.6984 | 5.5817 | 45.4145 | 99.01248
2.7 | 5.5833 | 45.4141 | 99.01161
2.7017 | 5.585 | 45.4137 | 99.01074
2.7034 | 5.5867 | 45.4134 | 99.01009
2.705 | 5.5883 | 45.413 | 99.00921
2.7067 | 5.59 | 45.4126 | 99.00834
2.7083 | 5.5916 | 45.4122 | 99.00747
2.71 | 5.5933 | 45.4119 | 99.00682
2.7117 | 5.595 | 45.4115 | 99.00594
2.7133 | 5.5966 | 45.4111 | 99.00507
2.715 | 5.5983 | 45.4108 | 99.00442
2.7167 | 5.6 | 45.4104 | 99.00355
2.7184 | 5.6017 | 45.41 | 99.00267
2.72 | 5.6033 | 45.4096 | 99.0018
2.7217 | 5.605 | 45.4093 | 99.00115
2.7234 | 5.6067 | 45.4089 | 99.00028
2.725 | 5.6083 | 45.4085 | 98.9994
2.7267 | 5.61 | 45.4082 | 98.99875
2.7284 | 5.6117 | 45.4078 | 98.99788
2.73 | 5.6133 | 45.4074 | 98.997
2.7317 | 5.615 | 45.407 | 98.99613
2.7334 | 5.6167 | 45.4067 | 98.99548
2.735 | 5.6183 | 45.4063 | 98.99461
2.7367 | 5.62 | 45.4059 | 98.99373
2.7383 | 5.6216 | 45.4056 | 98.99308
2.74 | 5.6233 | 45.4052 | 98.99221
2.7417 | 5.625 | 45.4048 | 98.99134
2.7433 | 5.6266 | 45.4045 | 98.99068
2.745 | 5.6283 | 45.4041 | 98.98981
2.7467 | 5.63 | 45.4037 | 98.98894
2.7484 | 5.6317 | 45.4034 | 98.98828
2.75 | 5.6333 | 45.403 | 98.98741
2.7517 | 5.635 | 45.4026 | 98.98654
2.7534 | 5.6367 | 45.4023 | 98.98589
2.755 | 5.6383 | 45.4019 | 98.98501
2.7567 | 5.64 | 45.4015 | 98.98414
2.7584 | 5.6417 | 45.4012 | 98.98349
2.76 | 5.6433 | 45.4008 | 98.98262
2.7617 | 5.645 | 45.4004 | 98.98174
2.7634 | 5.6467 | 45.4 | 98.98087
2.765 | 5.6483 | 45.3997 | 98.98022
2.7667 | 5.65 | 45.3993 | 98.97935
2.7684 | 5.6517 | 45.3989 | 98.97847
2.77 | 5.6533 | 45.3986 | 98.97782
2.7717 | 5.655 | 45.3982 | 98.97695
2.7734 | 5.6567 | 45.3978 | 98.97608
2.775 | 5.6583 | 45.3974 | 98.9752
2.7767 | 5.66 | 45.3971 | 98.97455
2.7783 | 5.6616 | 45.3967 | 98.97368
2.78 | 5.6633 | 45.3963 | 98.9728
2.7817 | 5.665 | 45.3959 | 98.97193
2.7833 | 5.6666 | 45.3956 | 98.97128
2.785 | 5.6683 | 45.3952 | 98.97041
2.7867 | 5.67 | 45.3948 | 98.96953
2.7883 | 5.6716 | 45.3944 | 98.96866
2.79 | 5.6733 | 45.394 | 98.96779
2.7917 | 5.675 | 45.3937 | 98.96714
2.7933 | 5.6766 | 45.3933 | 98.96626
2.795 | 5.6783 | 45.3929 | 98.96539
2.7967 | 5.68 | 45.3925 | 98.96452
2.7983 | 5.6816 | 45.3921 | 98.96365
2.8 | 5.6833 | 45.3918 | 98.96299
2.8017 | 5.685 | 45.3914 | 98.96212
2.8034 | 5.6867 | 45.391 | 98.96125
2.805 | 5.6883 | 45.3906 | 98.96038
2.8067 | 5.69 | 45.3902 | 98.95951
2.8084 | 5.6917 | 45.3899 | 98.95885
2.81 | 5.6933 | 45.3895 | 98.95798
2.8117 | 5.695 | 45.3891 | 98.95711
2.8134 | 5.6967 | 45.3887 | 98.95624
2.815 | 5.6983 | 45.3883 | 98.95536
2.8167 | 5.7 | 45.388 | 98.95471
2.8183 | 5.7016 | 45.3876 | 98.95384
2.82 | 5.7033 | 45.3872 | 98.95296
2.8217 | 5.705 | 45.3868 | 98.95209
2.8233 | 5.7066 | 45.3864 | 98.95122
2.825 | 5.7083 | 45.3861 | 98.95057
2.8267 | 5.71 | 45.3857 | 98.94969
2.8283 | 5.7116 | 45.3853 | 98.94882
2.83 | 5.7133 | 45.3849 | 98.94795
2.8317 | 5.715 | 45.3845 | 98.94708
2.8334 | 5.7167 | 45.3842 | 98.94642
2.835 | 5.7183 | 45.3838 | 98.94555
2.8367 | 5.72 | 45.3834 | 98.94468
2.8384 | 5.7217 | 45.383 | 98.94381
2.84 | 5.7233 | 45.3826 | 98.94294
2.8417 | 5.725 | 45.3823 | 98.94228
2.8434 | 5.7267 | 45.3819 | 98.94141
2.845 | 5.7283 | 45.3815 | 98.94054
2.8467 | 5.73 | 45.3811 | 98.93967
2.8484 | 5.7317 | 45.3807 | 98.93879
2.85 | 5.7333 | 45.3803 | 98.93792
2.8517 | 5.735 | 45.38 | 98.93727
2.8533 | 5.7366 | 45.3796 | 98.9364
2.855 | 5.7383 | 45.3792 | 98.93552
2.8567 | 5.74 | 45.3788 | 98.93465
2.8583 | 5.7416 | 45.3784 | 98.93378
2.86 | 5.7433 | 45.378 | 98.93291
2.8617 | 5.745 | 45.3776 | 98.93204
2.8634 | 5.7467 | 45.3773 | 98.93138
2.865 | 5.7483 | 45.3769 | 98.93051
2.8667 | 5.75 | 45.3765 | 98.92964
2.8684 | 5.7517 | 45.3761 | 98.92876
2.87 | 5.7533 | 45.3757 | 98.92789
2.8717 | 5.755 | 45.3753 | 98.92702
2.8734 | 5.7567 | 45.3749 | 98.92615
2.875 | 5.7583 | 45.3746 | 98.92549
2.8767 | 5.76 | 45.3742 | 98.92462
2.8784 | 5.7617 | 45.3738 | 98.92375
2.88 | 5.7633 | 45.3734 | 98.92288
2.8817 | 5.765 | 45.373 | 98.92201
2.8833 | 5.7666 | 45.3726 | 98.92113
2.885 | 5.7683 | 45.3722 | 98.92026
2.8867 | 5.77 | 45.3719 | 98.91961
2.8883 | 5.7716 | 45.3715 | 98.91874
2.89 | 5.7733 | 45.3711 | 98.91786
2.8917 | 5.775 | 45.3707 | 98.91699
2.8933 | 5.7766 | 45.3703 | 98.91612
2.895 | 5.7783 | 45.3699 | 98.91525
2.8967 | 5.78 | 45.3695 | 98.91438
2.8983 | 5.7816 | 45.3692 | 98.91372
2.9 | 5.7833 | 45.3688 | 98.91285
2.9017 | 5.785 | 45.3684 | 98.91198
2.9034 | 5.7867 | 45.368 | 98.91111
2.905 | 5.7883 | 45.3676 | 98.91023
2.9067 | 5.79 | 45.3672 | 98.90936
2.9084 | 5.7917 | 45.3668 | 98.90849
2.91 | 5.7933 | 45.3664 | 98.90762
2.9117 | 5.795 | 45.3661 | 98.90696
2.9133 | 5.7966 | 45.3657 | 98.90609
2.915 | 5.7983 | 45.3653 | 98.90522
2.9167 | 5.8 | 45.3649 | 98.90435
2.9183 | 5.8016 | 45.3645 | 98.90347
2.92 | 5.8033 | 45.3642 | 98.90282
2.9217 | 5.805 | 45.3638 | 98.90195
2.9234 | 5.8067 | 45.3634 | 98.90108
2.925 | 5.8083 | 45.363 | 98.9002
2.9267 | 5.81 | 45.3626 | 98.89933
2.9284 | 5.8117 | 45.3622 | 98.89846
2.93 | 5.8133 | 45.3619 | 98.89781
2.9317 | 5.815 | 45.3615 | 98.89693
2.9334 | 5.8167 | 45.3611 | 98.89606
2.935 | 5.8183 | 45.3607 | 98.89519
2.9367 | 5.82 | 45.3603 | 98.89432
2.9383 | 5.8216 | 45.36 | 98.89366
2.94 | 5.8233 | 45.3596 | 98.89279
2.9417 | 5.825 | 45.3592 | 98.89192
2.9433 | 5.8266 | 45.3588 | 98.89105
2.945 | 5.8283 | 45.3584 | 98.89018
2.9467 | 5.83 | 45.3581 | 98.88952
2.9483 | 5.8316 | 45.3577 | 98.88865
2.95 | 5.8333 | 45.3573 | 98.88778
2.9517 | 5.835 | 45.3569 | 98.88691
2.9533 | 5.8366 | 45.3565 | 98.88603
2.955 | 5.8383 | 45.3561 | 98.88516
2.9567 | 5.84 | 45.3557 | 98.88429
2.9584 | 5.8417 | 45.3554 | 98.88363
2.96 | 5.8433 | 45.355 | 98.88276
2.9617 | 5.845 | 45.3546 | 98.88189
2.9634 | 5.8467 | 45.3542 | 98.88102
2.965 | 5.8483 | 45.3538 | 98.88015
2.9667 | 5.85 | 45.3534 | 98.87927
2.9684 | 5.8517 | 45.353 | 98.8784
2.97 | 5.8533 | 45.3526 | 98.87753
2.9717 | 5.855 | 45.3522 | 98.87666
2.9734 | 5.8567 | 45.3518 | 98.87579
2.975 | 5.8583 | 45.3515 | 98.87513
2.9767 | 5.86 | 45.3511 | 98.87426
2.9783 | 5.8616 | 45.3507 | 98.87339
2.98 | 5.8633 | 45.3503 | 98.87252
2.9817 | 5.865 | 45.3499 | 98.87164
2.9834 | 5.8667 | 45.3495 | 98.87077
2.985 | 5.8683 | 45.3491 | 98.8699
2.9867 | 5.87 | 45.3487 | 98.86903
2.9884 | 5.8717 | 45.3483 | 98.86816
2.99 | 5.8733 | 45.3479 | 98.86728
2.9917 | 5.875 | 45.3475 | 98.86641
2.9934 | 5.8767 | 45.3471 | 98.86554
2.995 | 5.8783 | 45.3468 | 98.86489
2.9967 | 5.88 | 45.3464 | 98.86401
2.9984 | 5.8817 | 45.346 | 98.86314
3 | 5.8833 | 45.3456 | 98.86227
3.0017 | 5.885 | 45.3452 | 98.8614
3.0033 | 5.8866 | 45.3448 | 98.86052
3.005 | 5.8883 | 45.3444 | 98.85965
3.0067 | 5.89 | 45.344 | 98.85878
3.0083 | 5.8916 | 45.3436 | 98.85791
3.01 | 5.8933 | 45.3433 | 98.85725
3.0117 | 5.895 | 45.3429 | 98.85638
3.0134 | 5.8967 | 45.3425 | 98.85551
3.015 | 5.8983 | 45.3421 | 98.85464
3.0167 | 5.9 | 45.3417 | 98.85377
3.0184 | 5.9017 | 45.3413 | 98.85289
3.02 | 5.9033 | 45.3409 | 98.85202
3.0217 | 5.905 | 45.3405 | 98.85115
3.0234 | 5.9067 | 45.3402 | 98.8505
3.025 | 5.9083 | 45.3398 | 98.84962
3.0267 | 5.91 | 45.3394 | 98.84875
3.0284 | 5.9117 | 45.339 | 98.84788
3.03 | 5.9133 | 45.3386 | 98.84701
3.0317 | 5.915 | 45.3382 | 98.84614
3.0333 | 5.9166 | 45.3378 | 98.84526
3.035 | 5.9183 | 45.3374 | 98.84439
3.0367 | 5.92 | 45.337 | 98.84352
3.0383 | 5.9216 | 45.3367 | 98.84287
3.04 | 5.9233 | 45.3363 | 98.84199
3.0417 | 5.925 | 45.3359 | 98.84112
3.0433 | 5.9266 | 45.3355 | 98.84025
3.045 | 5.9283 | 45.3351 | 98.83938
3.0467 | 5.93 | 45.3347 | 98.8385
3.0484 | 5.9317 | 45.3343 | 98.83763
3.05 | 5.9333 | 45.3339 | 98.83676
3.0517 | 5.935 | 45.3335 | 98.83589
3.0534 | 5.9367 | 45.3331 | 98.83502
3.055 | 5.9383 | 45.3327 | 98.83414
3.0567 | 5.94 | 45.3324 | 98.83349
3.0584 | 5.9417 | 45.332 | 98.83262
3.06 | 5.9433 | 45.3316 | 98.83175
3.0617 | 5.945 | 45.3312 | 98.83087
3.0634 | 5.9467 | 45.3308 | 98.83
3.065 | 5.9483 | 45.3304 | 98.82913
3.0667 | 5.95 | 45.33 | 98.82826
3.0684 | 5.9517 | 45.3296 | 98.82739
3.07 | 5.9533 | 45.3292 | 98.82651
3.0717 | 5.955 | 45.3288 | 98.82564
3.0734 | 5.9567 | 45.3284 | 98.82477
3.075 | 5.9583 | 45.328 | 98.8239
3.0767 | 5.96 | 45.3276 | 98.82303
3.0783 | 5.9616 | 45.3273 | 98.82237
3.08 | 5.9633 | 45.3269 | 98.8215
3.0817 | 5.965 | 45.3265 | 98.82063
3.0834 | 5.9667 | 45.3261 | 98.81976
3.085 | 5.9683 | 45.3257 | 98.81888
3.0867 | 5.97 | 45.3253 | 98.81801
3.0883 | 5.9716 | 45.3249 | 98.81714
3.09 | 5.9733 | 45.3245 | 98.81627
3.0917 | 5.975 | 45.3241 | 98.81539
3.0933 | 5.9766 | 45.3237 | 98.81452
3.095 | 5.9783 | 45.3233 | 98.81365
3.0967 | 5.98 | 45.3229 | 98.81278
3.0984 | 5.9817 | 45.3225 | 98.81191
3.1 | 5.9833 | 45.3221 | 98.81103
3.1017 | 5.985 | 45.3217 | 98.81016
3.1034 | 5.9867 | 45.3213 | 98.80929
3.105 | 5.9883 | 45.3209 | 98.80842
3.1067 | 5.99 | 45.3205 | 98.80755
3.1083 | 5.9916 | 45.3201 | 98.80667
3.11 | 5.9933 | 45.3197 | 98.8058
3.1117 | 5.995 | 45.3193 | 98.80493
3.1133 | 5.9966 | 45.3189 | 98.80406
3.115 | 5.9983 | 45.3185 | 98.80319
3.1167 | 6 | 45.3181 | 98.80231
3.1183 | 6.0016 | 45.3177 | 98.80144
3.12 | 6.0033 | 45.3173 | 98.80057
3.1217 | 6.005 | 45.3169 | 98.7997
3.1234 | 6.0067 | 45.3165 | 98.79883
3.125 | 6.0083 | 45.3161 | 98.79795
3.1267 | 6.01 | 45.3157 | 98.79708
3.1284 | 6.0117 | 45.3153 | 98.79621
3.13 | 6.0133 | 45.3149 | 98.79534
3.1317 | 6.015 | 45.3145 | 98.79446
3.1334 | 6.0167 | 45.3141 | 98.79359
3.135 | 6.0183 | 45.3137 | 98.79272
3.1367 | 6.02 | 45.3133 | 98.79185
3.1384 | 6.0217 | 45.3129 | 98.79098
3.14 | 6.0233 | 45.3125 | 98.7901
3.1417 | 6.025 | 45.3121 | 98.78923
3.1433 | 6.0266 | 45.3117 | 98.78836
3.145 | 6.0283 | 45.3113 | 98.78749
3.1467 | 6.03 | 45.3109 | 98.78662
3.1484 | 6.0317 | 45.3105 | 98.78574
3.15 | 6.0333 | 45.3102 | 98.78509
3.1517 | 6.035 | 45.3097 | 98.784
3.1534 | 6.0367 | 45.3093 | 98.78313
3.155 | 6.0383 | 45.309 | 98.78247
3.1567 | 6.04 | 45.3086 | 98.7816
3.1584 | 6.0417 | 45.3081 | 98.78051
3.16 | 6.0433 | 45.3078 | 98.77986
3.1617 | 6.045 | 45.3074 | 98.77899
3.1633 | 6.0466 | 45.307 | 98.77811
3.165 | 6.0483 | 45.3066 | 98.77724
3.1667 | 6.05 | 45.3062 | 98.77637
3.1684 | 6.0517 | 45.3058 | 98.7755
3.17 | 6.0533 | 45.3054 | 98.77462
3.1717 | 6.055 | 45.305 | 98.77375
3.1734 | 6.0567 | 45.3045 | 98.77266
3.175 | 6.0583 | 45.3041 | 98.77179
3.1767 | 6.06 | 45.3037 | 98.77092
3.1784 | 6.0617 | 45.3033 | 98.77005
3.18 | 6.0633 | 45.3029 | 98.76917
3.1817 | 6.065 | 45.3025 | 98.7683
3.1833 | 6.0666 | 45.3021 | 98.76743
3.185 | 6.0683 | 45.3017 | 98.76656
3.1867 | 6.07 | 45.3013 | 98.76569
3.1883 | 6.0716 | 45.3009 | 98.76481
3.19 | 6.0733 | 45.3005 | 98.76394
3.1917 | 6.075 | 45.3001 | 98.76307
3.1934 | 6.0767 | 45.2997 | 98.7622
3.195 | 6.0783 | 45.2993 | 98.76133
3.1967 | 6.08 | 45.2989 | 98.76045
3.1984 | 6.0817 | 45.2985 | 98.75958
3.2 | 6.0833 | 45.2981 | 98.75871
3.2017 | 6.085 | 45.2977 | 98.75784
3.2034 | 6.0867 | 45.2973 | 98.75697
3.205 | 6.0883 | 45.2968 | 98.75588
3.2067 | 6.09 | 45.2964 | 98.755
3.2083 | 6.0916 | 45.296 | 98.75413
3.21 | 6.0933 | 45.2956 | 98.75326
3.2117 | 6.095 | 45.2952 | 98.75239
3.2133 | 6.0966 | 45.2948 | 98.75151
3.215 | 6.0983 | 45.2944 | 98.75064
3.2167 | 6.1 | 45.294 | 98.74977
3.2184 | 6.1017 | 45.2935 | 98.74868
3.22 | 6.1033 | 45.2931 | 98.74781
3.2217 | 6.105 | 45.2927 | 98.74694
3.2234 | 6.1067 | 45.2923 | 98.74606
3.225 | 6.1083 | 45.2919 | 98.74519
3.2267 | 6.11 | 45.2915 | 98.74432
3.2284 | 6.1117 | 45.2911 | 98.74345
3.23 | 6.1133 | 45.2907 | 98.74258
3.2317 | 6.115 | 45.2903 | 98.7417
3.2333 | 6.1166 | 45.2899 | 98.74083
3.235 | 6.1183 | 45.2894 | 98.73974
3.2367 | 6.12 | 45.289 | 98.73887
3.2384 | 6.1217 | 45.2886 | 98.738
3.24 | 6.1233 | 45.2882 | 98.73713
3.2417 | 6.125 | 45.2878 | 98.73625
3.2434 | 6.1267 | 45.2874 | 98.73538
3.245 | 6.1283 | 45.287 | 98.73451
3.2467 | 6.13 | 45.2866 | 98.73364
3.2484 | 6.1317 | 45.2862 | 98.73277
3.25 | 6.1333 | 45.2857 | 98.73168
3.2517 | 6.135 | 45.2853 | 98.7308
3.2534 | 6.1367 | 45.2849 | 98.72993
3.255 | 6.1383 | 45.2845 | 98.72906
3.2567 | 6.14 | 45.2841 | 98.72819
3.2583 | 6.1416 | 45.2837 | 98.72731
3.26 | 6.1433 | 45.2833 | 98.72644
3.2617 | 6.145 | 45.2829 | 98.72557
3.2634 | 6.1467 | 45.2825 | 98.7247
3.265 | 6.1483 | 45.2821 | 98.72383
3.2667 | 6.15 | 45.2817 | 98.72295
3.2684 | 6.1517 | 45.2813 | 98.72208
3.27 | 6.1533 | 45.2809 | 98.72121
3.2717 | 6.155 | 45.2805 | 98.72034
3.2734 | 6.1567 | 45.2801 | 98.71947
3.275 | 6.1583 | 45.2797 | 98.71859
3.2767 | 6.16 | 45.2793 | 98.71772
3.2783 | 6.1616 | 45.2789 | 98.71685
3.28 | 6.1633 | 45.2785 | 98.71598
3.2817 | 6.165 | 45.278 | 98.71489
3.2833 | 6.1666 | 45.2776 | 98.71402
3.285 | 6.1683 | 45.2772 | 98.71314
3.2867 | 6.17 | 45.2768 | 98.71227
3.2884 | 6.1717 | 45.2764 | 98.7114
3.29 | 6.1733 | 45.276 | 98.71053
3.2917 | 6.175 | 45.2756 | 98.70966
3.2934 | 6.1767 | 45.2752 | 98.70878
3.295 | 6.1783 | 45.2748 | 98.70791
3.2967 | 6.18 | 45.2744 | 98.70704
3.2984 | 6.1817 | 45.274 | 98.70617
3.3 | 6.1833 | 45.2736 | 98.70529
3.3017 | 6.185 | 45.2731 | 98.7042
3.3034 | 6.1867 | 45.2727 | 98.70333
3.305 | 6.1883 | 45.2723 | 98.70246
3.3067 | 6.19 | 45.2719 | 98.70159
3.3084 | 6.1917 | 45.2715 | 98.70072
3.31 | 6.1933 | 45.2711 | 98.69984
3.3117 | 6.195 | 45.2707 | 98.69897
3.3133 | 6.1966 | 45.2703 | 98.6981
3.315 | 6.1983 | 45.2699 | 98.69723
3.3167 | 6.2 | 45.2695 | 98.69636
3.3183 | 6.2016 | 45.2691 | 98.69548
3.32 | 6.2033 | 45.2687 | 98.69461
3.3217 | 6.205 | 45.2683 | 98.69374
3.3233 | 6.2066 | 45.2679 | 98.69287
3.325 | 6.2083 | 45.2675 | 98.692
3.3267 | 6.21 | 45.2671 | 98.69112
3.3284 | 6.2117 | 45.2667 | 98.69025
3.33 | 6.2133 | 45.2663 | 98.68938
3.3317 | 6.215 | 45.2659 | 98.68851
3.3334 | 6.2167 | 45.2655 | 98.68764
3.335 | 6.2183 | 45.2651 | 98.68676
3.3367 | 6.22 | 45.2647 | 98.68589
3.3384 | 6.2217 | 45.2643 | 98.68502
3.34 | 6.2233 | 45.2639 | 98.68415
3.3417 | 6.225 | 45.2635 | 98.68327
3.3434 | 6.2267 | 45.2631 | 98.6824
3.345 | 6.2283 | 45.2627 | 98.68153
3.3467 | 6.23 | 45.2623 | 98.68066
3.3483 | 6.2316 | 45.2619 | 98.67979
3.35 | 6.2333 | 45.2615 | 98.67891
3.3517 | 6.235 | 45.2611 | 98.67804
3.3534 | 6.2367 | 45.2607 | 98.67717
3.355 | 6.2383 | 45.2603 | 98.6763
3.3567 | 6.24 | 45.2599 | 98.67543
3.3584 | 6.2417 | 45.2595 | 98.67455
3.36 | 6.2433 | 45.2591 | 98.67368
3.3617 | 6.245 | 45.2587 | 98.67281
3.3634 | 6.2467 | 45.2583 | 98.67194
3.365 | 6.2483 | 45.2579 | 98.67107
3.3667 | 6.25 | 45.2575 | 98.67019
3.3684 | 6.2517 | 45.2571 | 98.66932
3.37 | 6.2533 | 45.2567 | 98.66845
3.3717 | 6.255 | 45.2563 | 98.66758
3.3733 | 6.2566 | 45.2559 | 98.66671
3.375 | 6.2583 | 45.2555 | 98.66583
3.3767 | 6.26 | 45.255 | 98.66474
3.3784 | 6.2617 | 45.2546 | 98.66387
3.38 | 6.2633 | 45.2542 | 98.663
3.3817 | 6.265 | 45.2538 | 98.66213
3.3834 | 6.2667 | 45.2534 | 98.66125
3.385 | 6.2683 | 45.253 | 98.66038
3.3867 | 6.27 | 45.2526 | 98.65951
3.3884 | 6.2717 | 45.2522 | 98.65864
3.39 | 6.2733 | 45.2518 | 98.65777
3.3917 | 6.275 | 45.2514 | 98.65689
3.3933 | 6.2766 | 45.251 | 98.65602
3.395 | 6.2783 | 45.2506 | 98.65515
3.3967 | 6.28 | 45.2502 | 98.65428
3.3984 | 6.2817 | 45.2498 | 98.65341
3.4 | 6.2833 | 45.2494 | 98.65253
3.4017 | 6.285 | 45.2489 | 98.65144
3.4034 | 6.2867 | 45.2485 | 98.65057
3.405 | 6.2883 | 45.2481 | 98.6497
3.4067 | 6.29 | 45.2477 | 98.64883
3.4084 | 6.2917 | 45.2473 | 98.64796
3.41 | 6.2933 | 45.2469 | 98.64708
3.4117 | 6.295 | 45.2465 | 98.64621
3.4134 | 6.2967 | 45.2461 | 98.64534
3.415 | 6.2983 | 45.2457 | 98.64447
3.4167 | 6.3 | 45.2453 | 98.6436
3.4183 | 6.3016 | 45.2449 | 98.64272
3.42 | 6.3033 | 45.2445 | 98.64185
3.4217 | 6.305 | 45.2441 | 98.64098
3.4234 | 6.3067 | 45.2437 | 98.64011
3.425 | 6.3083 | 45.2432 | 98.63902
3.4267 | 6.31 | 45.2428 | 98.63814
3.4284 | 6.3117 | 45.2424 | 98.63727
3.43 | 6.3133 | 45.242 | 98.6364
3.4317 | 6.315 | 45.2416 | 98.63553
3.4334 | 6.3167 | 45.2412 | 98.63466
3.435 | 6.3183 | 45.2408 | 98.63378
3.4367 | 6.32 | 45.2404 | 98.63291
3.4383 | 6.3216 | 45.24 | 98.63204
3.44 | 6.3233 | 45.2396 | 98.63117
3.4417 | 6.325 | 45.2392 | 98.6303
3.4433 | 6.3266 | 45.2388 | 98.62942
3.445 | 6.3283 | 45.2383 | 98.62833
3.4467 | 6.33 | 45.2379 | 98.62746
3.4483 | 6.3316 | 45.2375 | 98.62659
3.45 | 6.3333 | 45.2371 | 98.62572
3.4517 | 6.335 | 45.2367 | 98.62485
3.4534 | 6.3367 | 45.2363 | 98.62397
3.455 | 6.3383 | 45.2359 | 98.6231
3.4567 | 6.34 | 45.2355 | 98.62223
3.4584 | 6.3417 | 45.235 | 98.62114
3.46 | 6.3433 | 45.2346 | 98.62027
3.4617 | 6.345 | 45.2342 | 98.6194
3.4634 | 6.3467 | 45.2338 | 98.61852
3.465 | 6.3483 | 45.2334 | 98.61765
3.4667 | 6.35 | 45.233 | 98.61678
3.4684 | 6.3517 | 45.2326 | 98.61591
3.47 | 6.3533 | 45.2322 | 98.61503
3.4717 | 6.355 | 45.2318 | 98.61416
3.4733 | 6.3566 | 45.2313 | 98.61307
3.475 | 6.3583 | 45.2309 | 98.6122
3.4767 | 6.36 | 45.2305 | 98.61133
3.4783 | 6.3616 | 45.2301 | 98.61046
3.48 | 6.3633 | 45.2297 | 98.60958
3.4817 | 6.365 | 45.2293 | 98.60871
3.4834 | 6.3667 | 45.2288 | 98.60762
3.485 | 6.3683 | 45.2284 | 98.60675
3.4867 | 6.37 | 45.228 | 98.60588
3.4884 | 6.3717 | 45.2276 | 98.60501
3.49 | 6.3733 | 45.2272 | 98.60413
3.4917 | 6.375 | 45.2268 | 98.60326
3.4934 | 6.3767 | 45.2264 | 98.60239
3.495 | 6.3783 | 45.2259 | 98.6013
3.4967 | 6.38 | 45.2255 | 98.60043
3.4984 | 6.3817 | 45.2251 | 98.59956
3.5 | 6.3833 | 45.2247 | 98.59868
3.5017 | 6.385 | 45.2243 | 98.59781
3.5034 | 6.3867 | 45.2239 | 98.59694
3.505 | 6.3883 | 45.2234 | 98.59585
3.5067 | 6.39 | 45.223 | 98.59498
3.5083 | 6.3916 | 45.2226 | 98.5941
3.51 | 6.3933 | 45.2222 | 98.59323
3.5117 | 6.395 | 45.2217 | 98.59214
3.5134 | 6.3967 | 45.2213 | 98.59127
3.515 | 6.3983 | 45.2209 | 98.5904
3.5167 | 6.4 | 45.2205 | 98.58953
3.5184 | 6.4017 | 45.2201 | 98.58865
3.52 | 6.4033 | 45.2196 | 98.58756
3.5217 | 6.405 | 45.2192 | 98.58669
3.5234 | 6.4067 | 45.2188 | 98.58582
3.525 | 6.4083 | 45.2184 | 98.58495
3.5267 | 6.41 | 45.2179 | 98.58386
3.5284 | 6.4117 | 45.2175 | 98.58299
3.53 | 6.4133 | 45.2171 | 98.58211
3.5317 | 6.415 | 45.2167 | 98.58124
3.5333 | 6.4166 | 45.2162 | 98.58015
3.535 | 6.4183 | 45.2158 | 98.57928
3.5367 | 6.42 | 45.2154 | 98.57841
3.5383 | 6.4216 | 45.215 | 98.57754
3.54 | 6.4233 | 45.2145 | 98.57645
3.5417 | 6.425 | 45.2141 | 98.57557
3.5434 | 6.4267 | 45.2137 | 98.5747
3.545 | 6.4283 | 45.2133 | 98.57383
3.5467 | 6.43 | 45.2128 | 98.57274
3.5484 | 6.4317 | 45.2124 | 98.57187
3.55 | 6.4333 | 45.212 | 98.57099
3.5517 | 6.435 | 45.2116 | 98.57012
3.5533 | 6.4366 | 45.2111 | 98.56903
3.555 | 6.4383 | 45.2107 | 98.56816
3.5567 | 6.44 | 45.2103 | 98.56729
3.5583 | 6.4416 | 45.2099 | 98.56642
3.56 | 6.4433 | 45.2094 | 98.56533
3.5617 | 6.445 | 45.209 | 98.56445
3.5634 | 6.4467 | 45.2086 | 98.56358
3.565 | 6.4483 | 45.2081 | 98.56249
3.5667 | 6.45 | 45.2077 | 98.56162
3.5684 | 6.4517 | 45.2073 | 98.56075
3.57 | 6.4533 | 45.2068 | 98.55966
3.5717 | 6.455 | 45.2064 | 98.55879
3.5733 | 6.4566 | 45.206 | 98.55791
3.575 | 6.4583 | 45.2056 | 98.55704
3.5767 | 6.46 | 45.2051 | 98.55595
3.5783 | 6.4616 | 45.2047 | 98.55508
3.58 | 6.4633 | 45.2043 | 98.55421
3.5817 | 6.465 | 45.2038 | 98.55312
3.5834 | 6.4667 | 45.2034 | 98.55225
3.585 | 6.4683 | 45.203 | 98.55137
3.5867 | 6.47 | 45.2026 | 98.5505
3.5884 | 6.4717 | 45.2021 | 98.54941
3.59 | 6.4733 | 45.2017 | 98.54854
3.5917 | 6.475 | 45.2013 | 98.54767
3.5933 | 6.4766 | 45.2008 | 98.54658
3.595 | 6.4783 | 45.2004 | 98.5457
3.5967 | 6.48 | 45.2 | 98.54483
3.5983 | 6.4816 | 45.1996 | 98.54396
3.6 | 6.4833 | 45.1991 | 98.54287
3.6017 | 6.485 | 45.1987 | 98.542
3.6034 | 6.4867 | 45.1983 | 98.54113
3.605 | 6.4883 | 45.1979 | 98.54025
3.6067 | 6.49 | 45.1974 | 98.53916
3.6084 | 6.4917 | 45.197 | 98.53829
3.61 | 6.4933 | 45.1966 | 98.53742
3.6117 | 6.495 | 45.1961 | 98.53633
3.6133 | 6.4966 | 45.1957 | 98.53546
3.615 | 6.4983 | 45.1953 | 98.53459
3.6167 | 6.5 | 45.1948 | 98.5335
3.6183 | 6.5016 | 45.1944 | 98.53262
3.62 | 6.5033 | 45.194 | 98.53175
3.6217 | 6.505 | 45.1935 | 98.53066
3.6233 | 6.5066 | 45.1931 | 98.52979
3.625 | 6.5083 | 45.1927 | 98.52892
3.6267 | 6.51 | 45.1922 | 98.52783
3.6283 | 6.5116 | 45.1918 | 98.52695
3.63 | 6.5133 | 45.1914 | 98.52608
3.6317 | 6.515 | 45.1909 | 98.52499
3.6334 | 6.5167 | 45.1905 | 98.52412
3.635 | 6.5183 | 45.19 | 98.52303
3.6367 | 6.52 | 45.1896 | 98.52216
3.6384 | 6.5217 | 45.1892 | 98.52129
3.64 | 6.5233 | 45.1887 | 98.5202
3.6417 | 6.525 | 45.1883 | 98.51932
3.6434 | 6.5267 | 45.1879 | 98.51845
3.645 | 6.5283 | 45.1874 | 98.51736
3.6467 | 6.53 | 45.187 | 98.51649
3.6483 | 6.5316 | 45.1866 | 98.51562
3.65 | 6.5333 | 45.1861 | 98.51453
3.6517 | 6.535 | 45.1857 | 98.51366
3.6533 | 6.5366 | 45.1853 | 98.51278
3.655 | 6.5383 | 45.1848 | 98.51169
3.6567 | 6.54 | 45.1844 | 98.51082
3.6584 | 6.5417 | 45.184 | 98.50995
3.66 | 6.5433 | 45.1835 | 98.50886
3.6617 | 6.545 | 45.1831 | 98.50799
3.6634 | 6.5467 | 45.1827 | 98.50712
3.665 | 6.5483 | 45.1822 | 98.50602
3.6667 | 6.55 | 45.1818 | 98.50515
3.6683 | 6.5516 | 45.1814 | 98.50428
3.67 | 6.5533 | 45.1809 | 98.50319
3.6717 | 6.555 | 45.1805 | 98.50232
3.6733 | 6.5566 | 45.1801 | 98.50145
3.675 | 6.5583 | 45.1797 | 98.50057
3.6767 | 6.56 | 45.1792 | 98.49948
3.6783 | 6.5616 | 45.1788 | 98.49861
3.68 | 6.5633 | 45.1784 | 98.49774
3.6817 | 6.565 | 45.1779 | 98.49665
3.6833 | 6.5666 | 45.1775 | 98.49578
3.685 | 6.5683 | 45.1771 | 98.49491
3.6867 | 6.57 | 45.1766 | 98.49382
3.6884 | 6.5717 | 45.1762 | 98.49294
3.69 | 6.5733 | 45.1758 | 98.49207
3.6917 | 6.575 | 45.1753 | 98.49098
3.6934 | 6.5767 | 45.1749 | 98.49011
3.695 | 6.5783 | 45.1745 | 98.48924
3.6967 | 6.58 | 45.174 | 98.48815
3.6983 | 6.5816 | 45.1736 | 98.48728
3.7 | 6.5833 | 45.1732 | 98.4864
3.7017 | 6.585 | 45.1727 | 98.48531
3.7034 | 6.5867 | 45.1723 | 98.48444
3.705 | 6.5883 | 45.1718 | 98.48335
3.7067 | 6.59 | 45.1714 | 98.48248
3.7084 | 6.5917 | 45.171 | 98.48161
3.71 | 6.5933 | 45.1705 | 98.48052
3.7117 | 6.595 | 45.1701 | 98.47964
3.7134 | 6.5967 | 45.1697 | 98.47877
3.715 | 6.5983 | 45.1692 | 98.47768
3.7167 | 6.6 | 45.1688 | 98.47681
3.7184 | 6.6017 | 45.1683 | 98.47572
3.72 | 6.6033 | 45.1679 | 98.47485
3.7217 | 6.605 | 45.1675 | 98.47398
3.7234 | 6.6067 | 45.167 | 98.47289
3.725 | 6.6083 | 45.1666 | 98.47201
3.7267 | 6.61 | 45.1662 | 98.47114
3.7283 | 6.6116 | 45.1657 | 98.47005
3.73 | 6.6133 | 45.1653 | 98.46918
3.7317 | 6.615 | 45.1649 | 98.46831
3.7333 | 6.6166 | 45.1644 | 98.46722
3.735 | 6.6183 | 45.164 | 98.46635
3.7367 | 6.62 | 45.1635 | 98.46526
3.7384 | 6.6217 | 45.1631 | 98.46438
3.74 | 6.6233 | 45.1627 | 98.46351
3.7417 | 6.625 | 45.1622 | 98.46242
3.7434 | 6.6267 | 45.1618 | 98.46155
3.745 | 6.6283 | 45.1613 | 98.46046
3.7467 | 6.63 | 45.1609 | 98.45959
3.7484 | 6.6317 | 45.1604 | 98.4585
3.75 | 6.6333 | 45.16 | 98.45762
3.7517 | 6.635 | 45.1596 | 98.45675
3.7533 | 6.6366 | 45.1591 | 98.45566
3.755 | 6.6383 | 45.1587 | 98.45479
3.7567 | 6.64 | 45.1583 | 98.45392
3.7583 | 6.6416 | 45.1578 | 98.45283
3.76 | 6.6433 | 45.1574 | 98.45196
3.7617 | 6.645 | 45.1569 | 98.45087
3.7633 | 6.6466 | 45.1565 | 98.44999
3.765 | 6.6483 | 45.1561 | 98.44912
3.7667 | 6.65 | 45.1556 | 98.44803
3.7684 | 6.6517 | 45.1552 | 98.44716
3.77 | 6.6533 | 45.1547 | 98.44607
3.7717 | 6.655 | 45.1543 | 98.4452
3.7734 | 6.6567 | 45.1538 | 98.44411
3.775 | 6.6583 | 45.1534 | 98.44324
3.7767 | 6.66 | 45.153 | 98.44236
3.7784 | 6.6617 | 45.1525 | 98.44127
3.78 | 6.6633 | 45.1521 | 98.4404
3.7817 | 6.665 | 45.1517 | 98.43953
3.7833 | 6.6666 | 45.1512 | 98.43844
3.785 | 6.6683 | 45.1508 | 98.43757
3.7867 | 6.67 | 45.1503 | 98.43648
3.7883 | 6.6716 | 45.1499 | 98.4356
3.79 | 6.6733 | 45.1494 | 98.43451
3.7917 | 6.675 | 45.149 | 98.43364
3.7934 | 6.6767 | 45.1486 | 98.43277
3.795 | 6.6783 | 45.1481 | 98.43168
3.7967 | 6.68 | 45.1477 | 98.43081
3.7984 | 6.6817 | 45.1472 | 98.42972
3.8 | 6.6833 | 45.1468 | 98.42885
3.8017 | 6.685 | 45.1463 | 98.42776
3.8034 | 6.6867 | 45.1459 | 98.42688
3.805 | 6.6883 | 45.1454 | 98.42579
3.8067 | 6.69 | 45.145 | 98.42492
3.8083 | 6.6916 | 45.1445 | 98.42383
3.81 | 6.6933 | 45.1441 | 98.42296
3.8117 | 6.695 | 45.1436 | 98.42187
3.8133 | 6.6966 | 45.1432 | 98.421
3.815 | 6.6983 | 45.1428 | 98.42013
3.8167 | 6.7 | 45.1423 | 98.41904
3.8183 | 6.7016 | 45.1419 | 98.41816
3.82 | 6.7033 | 45.1414 | 98.41707
3.8217 | 6.705 | 45.141 | 98.4162
3.8234 | 6.7067 | 45.1405 | 98.41511
3.825 | 6.7083 | 45.1401 | 98.41424
3.8267 | 6.71 | 45.1396 | 98.41315
3.8284 | 6.7117 | 45.1392 | 98.41228
3.83 | 6.7133 | 45.1387 | 98.41119
3.8317 | 6.715 | 45.1383 | 98.41031
3.8334 | 6.7167 | 45.1378 | 98.40922
3.835 | 6.7183 | 45.1374 | 98.40835
3.8367 | 6.72 | 45.1369 | 98.40726
3.8384 | 6.7217 | 45.1365 | 98.40639
3.84 | 6.7233 | 45.136 | 98.4053
3.8417 | 6.725 | 45.1356 | 98.40443
3.8434 | 6.7267 | 45.1351 | 98.40334
3.845 | 6.7283 | 45.1347 | 98.40247
3.8467 | 6.73 | 45.1342 | 98.40138
3.8483 | 6.7316 | 45.1338 | 98.4005
3.85 | 6.7333 | 45.1333 | 98.39941
3.8517 | 6.735 | 45.1329 | 98.39854
3.8533 | 6.7366 | 45.1324 | 98.39745
3.855 | 6.7383 | 45.1319 | 98.39636
3.8567 | 6.74 | 45.1315 | 98.39549
3.8584 | 6.7417 | 45.131 | 98.3944
3.86 | 6.7433 | 45.1306 | 98.39353
3.8617 | 6.745 | 45.1301 | 98.39244
3.8634 | 6.7467 | 45.1297 | 98.39156
3.865 | 6.7483 | 45.1292 | 98.39047
3.8667 | 6.75 | 45.1288 | 98.3896
3.8684 | 6.7517 | 45.1283 | 98.38851
3.87 | 6.7533 | 45.1279 | 98.38764
3.8717 | 6.755 | 45.1274 | 98.38655
3.8734 | 6.7567 | 45.127 | 98.38568
3.875 | 6.7583 | 45.1265 | 98.38459
3.8767 | 6.76 | 45.1261 | 98.38372
3.8783 | 6.7616 | 45.1256 | 98.38263
3.88 | 6.7633 | 45.1251 | 98.38154
3.8817 | 6.765 | 45.1247 | 98.38066
3.8833 | 6.7666 | 45.1242 | 98.37957
3.885 | 6.7683 | 45.1238 | 98.3787
3.8867 | 6.77 | 45.1233 | 98.37761
3.8883 | 6.7716 | 45.1229 | 98.37674
3.89 | 6.7733 | 45.1224 | 98.37565
3.8917 | 6.775 | 45.122 | 98.37478
3.8934 | 6.7767 | 45.1215 | 98.37369
3.895 | 6.7783 | 45.121 | 98.3726
3.8967 | 6.78 | 45.1206 | 98.37172
3.8984 | 6.7817 | 45.1201 | 98.37063
3.9 | 6.7833 | 45.1197 | 98.36976
3.9017 | 6.785 | 45.1192 | 98.36867
3.9034 | 6.7867 | 45.1188 | 98.3678
3.905 | 6.7883 | 45.1183 | 98.36671
3.9067 | 6.79 | 45.1179 | 98.36584
3.9083 | 6.7916 | 45.1174 | 98.36475
3.91 | 6.7933 | 45.117 | 98.36388
3.9117 | 6.795 | 45.1165 | 98.36279
3.9134 | 6.7967 | 45.116 | 98.3617
3.915 | 6.7983 | 45.1156 | 98.36082
3.9167 | 6.8 | 45.1151 | 98.35973
3.9184 | 6.8017 | 45.1147 | 98.35886
3.92 | 6.8033 | 45.1142 | 98.35777
3.9217 | 6.805 | 45.1138 | 98.3569
3.9234 | 6.8067 | 45.1133 | 98.35581
3.925 | 6.8083 | 45.1128 | 98.35472
3.9267 | 6.81 | 45.1124 | 98.35385
3.9283 | 6.8116 | 45.1119 | 98.35276
3.93 | 6.8133 | 45.1115 | 98.35189
3.9317 | 6.815 | 45.111 | 98.35079
3.9334 | 6.8167 | 45.1105 | 98.3497
3.935 | 6.8183 | 45.1101 | 98.34883
3.9367 | 6.82 | 45.1096 | 98.34774
3.9384 | 6.8217 | 45.1092 | 98.34687
3.94 | 6.8233 | 45.1087 | 98.34578
3.9417 | 6.825 | 45.1082 | 98.34469
3.9434 | 6.8267 | 45.1078 | 98.34382
3.945 | 6.8283 | 45.1073 | 98.34273
3.9467 | 6.83 | 45.1069 | 98.34186
3.9483 | 6.8316 | 45.1064 | 98.34077
3.95 | 6.8333 | 45.1059 | 98.33968
3.9517 | 6.835 | 45.1055 | 98.3388
3.9533 | 6.8366 | 45.105 | 98.33771
3.955 | 6.8383 | 45.1046 | 98.33684
3.9567 | 6.84 | 45.1041 | 98.33575
3.9583 | 6.8416 | 45.1036 | 98.33466
3.96 | 6.8433 | 45.1032 | 98.33379
3.9617 | 6.845 | 45.1027 | 98.3327
3.9634 | 6.8467 | 45.1022 | 98.33161
3.965 | 6.8483 | 45.1018 | 98.33074
3.9667 | 6.85 | 45.1013 | 98.32965
3.9684 | 6.8517 | 45.1008 | 98.32856
3.97 | 6.8533 | 45.1004 | 98.32768
3.9717 | 6.855 | 45.0999 | 98.32659
3.9734 | 6.8567 | 45.0994 | 98.3255
3.975 | 6.8583 | 45.0989 | 98.32441
3.9767 | 6.86 | 45.0985 | 98.32354
3.9784 | 6.8617 | 45.098 | 98.32245
3.98 | 6.8633 | 45.0975 | 98.32136
3.9817 | 6.865 | 45.097 | 98.32027
3.9833 | 6.8666 | 45.0966 | 98.3194
3.985 | 6.8683 | 45.0961 | 98.31831
3.9867 | 6.87 | 45.0956 | 98.31722
3.9884 | 6.8717 | 45.0951 | 98.31613
3.99 | 6.8733 | 45.0946 | 98.31504
3.9917 | 6.875 | 45.0942 | 98.31417
3.9934 | 6.8767 | 45.0937 | 98.31308
3.995 | 6.8783 | 45.0932 | 98.31199
3.9967 | 6.88 | 45.0927 | 98.3109
3.9984 | 6.8817 | 45.0923 | 98.31003
4 | 6.8833 | 45.0918 | 98.30894
4.0017 | 6.885 | 45.0913 | 98.30785
4.0034 | 6.8867 | 45.0908 | 98.30676
4.005 | 6.8883 | 45.0904 | 98.30588
4.0067 | 6.89 | 45.0899 | 98.30479
4.0084 | 6.8917 | 45.0894 | 98.3037
4.01 | 6.8933 | 45.0889 | 98.30261
4.0117 | 6.895 | 45.0885 | 98.30174
4.0134 | 6.8967 | 45.088 | 98.30065
4.015 | 6.8983 | 45.0875 | 98.29956
4.0167 | 6.9 | 45.087 | 98.29847
4.0184 | 6.9017 | 45.0866 | 98.2976
4.02 | 6.9033 | 45.0861 | 98.29651
4.0217 | 6.905 | 45.0856 | 98.29542
4.0233 | 6.9066 | 45.0852 | 98.29455
4.025 | 6.9083 | 45.0847 | 98.29346
4.0267 | 6.91 | 45.0842 | 98.29237
4.0283 | 6.9116 | 45.0837 | 98.29128
4.03 | 6.9133 | 45.0833 | 98.2904
4.0317 | 6.915 | 45.0828 | 98.28931
4.0333 | 6.9166 | 45.0823 | 98.28822
4.035 | 6.9183 | 45.0818 | 98.28713
4.0367 | 6.92 | 45.0814 | 98.28626
4.0383 | 6.9216 | 45.0809 | 98.28517
4.04 | 6.9233 | 45.0804 | 98.28408
4.0417 | 6.925 | 45.08 | 98.28321
4.0434 | 6.9267 | 45.0795 | 98.28212
4.045 | 6.9283 | 45.079 | 98.28103
4.0467 | 6.93 | 45.0785 | 98.27994
4.0484 | 6.9317 | 45.0781 | 98.27907
4.05 | 6.9333 | 45.0776 | 98.27798
4.0517 | 6.935 | 45.0771 | 98.27689
4.0534 | 6.9367 | 45.0767 | 98.27601
4.055 | 6.9383 | 45.0762 | 98.27492
4.0567 | 6.94 | 45.0757 | 98.27383
4.0583 | 6.9416 | 45.0752 | 98.27274
4.06 | 6.9433 | 45.0748 | 98.27187
4.0617 | 6.945 | 45.0743 | 98.27078
4.0634 | 6.9467 | 45.0738 | 98.26969
4.065 | 6.9483 | 45.0733 | 98.2686
4.0667 | 6.95 | 45.0729 | 98.26773
4.0684 | 6.9517 | 45.0724 | 98.26664
4.07 | 6.9533 | 45.0719 | 98.26555
4.0717 | 6.955 | 45.0714 | 98.26446
4.0734 | 6.9567 | 45.0709 | 98.26337
4.075 | 6.9583 | 45.0705 | 98.2625
4.0767 | 6.96 | 45.07 | 98.26141
4.0784 | 6.9617 | 45.0695 | 98.26032
4.08 | 6.9633 | 45.069 | 98.25923
4.0817 | 6.965 | 45.0685 | 98.25814
4.0833 | 6.9666 | 45.0681 | 98.25726
4.085 | 6.9683 | 45.0676 | 98.25617
4.0867 | 6.97 | 45.0671 | 98.25508
4.0884 | 6.9717 | 45.0666 | 98.25399
4.09 | 6.9733 | 45.0661 | 98.2529
4.0917 | 6.975 | 45.0656 | 98.25181
4.0934 | 6.9767 | 45.0651 | 98.25072
4.095 | 6.9783 | 45.0647 | 98.24985
4.0967 | 6.98 | 45.0642 | 98.24876
4.0984 | 6.9817 | 45.0637 | 98.24767
4.1 | 6.9833 | 45.0632 | 98.24658
4.1017 | 6.985 | 45.0627 | 98.24549
4.1033 | 6.9866 | 45.0622 | 98.2444
4.105 | 6.9883 | 45.0617 | 98.24331
4.1067 | 6.99 | 45.0612 | 98.24222
4.1083 | 6.9916 | 45.0607 | 98.24113
4.11 | 6.9933 | 45.0603 | 98.24026
4.1117 | 6.995 | 45.0598 | 98.23917
4.1134 | 6.9967 | 45.0593 | 98.23808
4.115 | 6.9983 | 45.0588 | 98.23699
4.1167 | 7 | 45.0583 | 98.2359
4.1184 | 7.0017 | 45.0578 | 98.23481
4.12 | 7.0033 | 45.0573 | 98.23372
4.1217 | 7.005 | 45.0568 | 98.23263
4.1234 | 7.0067 | 45.0563 | 98.23154
4.125 | 7.0083 | 45.0558 | 98.23045
4.1267 | 7.01 | 45.0554 | 98.22958
4.1283 | 7.0116 | 45.0549 | 98.22849
4.13 | 7.0133 | 45.0544 | 98.2274
4.1317 | 7.015 | 45.0539 | 98.22631
4.1333 | 7.0166 | 45.0534 | 98.22522
4.135 | 7.0183 | 45.0529 | 98.22413
4.1367 | 7.02 | 45.0524 | 98.22304
4.1384 | 7.0217 | 45.0519 | 98.22195
4.14 | 7.0233 | 45.0514 | 98.22086
4.1417 | 7.025 | 45.0509 | 98.21977
4.1433 | 7.0266 | 45.0504 | 98.21868
4.145 | 7.0283 | 45.0499 | 98.21759
4.1467 | 7.03 | 45.0494 | 98.21649
4.1484 | 7.0317 | 45.0489 | 98.2154
4.15 | 7.0333 | 45.0484 | 98.21431
4.1517 | 7.035 | 45.0479 | 98.21322
4.1534 | 7.0367 | 45.0474 | 98.21213
4.155 | 7.0383 | 45.0469 | 98.21104
4.1567 | 7.04 | 45.0464 | 98.20995
4.1584 | 7.0417 | 45.0459 | 98.20886
4.16 | 7.0433 | 45.0454 | 98.20777
4.1617 | 7.045 | 45.0449 | 98.20668
4.1633 | 7.0466 | 45.0444 | 98.20559
4.165 | 7.0483 | 45.0439 | 98.2045
4.1667 | 7.05 | 45.0434 | 98.20341
4.1683 | 7.0516 | 45.0429 | 98.20232
4.17 | 7.0533 | 45.0424 | 98.20123
4.1717 | 7.055 | 45.0419 | 98.20014
4.1733 | 7.0566 | 45.0414 | 98.19905
4.175 | 7.0583 | 45.0409 | 98.19796
4.1767 | 7.06 | 45.0404 | 98.19687
4.1783 | 7.0616 | 45.04 | 98.196
4.18 | 7.0633 | 45.0394 | 98.19469
4.1817 | 7.065 | 45.039 | 98.19382
4.1834 | 7.0667 | 45.0385 | 98.19273
4.185 | 7.0683 | 45.038 | 98.19164
4.1867 | 7.07 | 45.0375 | 98.19055
4.1884 | 7.0717 | 45.037 | 98.18946
4.19 | 7.0733 | 45.0365 | 98.18837
4.1917 | 7.075 | 45.036 | 98.18728
4.1934 | 7.0767 | 45.0355 | 98.18619
4.195 | 7.0783 | 45.035 | 98.1851
4.1967 | 7.08 | 45.0345 | 98.18401
4.1984 | 7.0817 | 45.034 | 98.18292
4.2 | 7.0833 | 45.0335 | 98.18183
4.2017 | 7.085 | 45.033 | 98.18074
4.2034 | 7.0867 | 45.0325 | 98.17965
4.205 | 7.0883 | 45.032 | 98.17856
4.2067 | 7.09 | 45.0315 | 98.17747
4.2083 | 7.0916 | 45.031 | 98.17638
4.21 | 7.0933 | 45.0305 | 98.17529
4.2117 | 7.095 | 45.03 | 98.1742
4.2134 | 7.0967 | 45.0295 | 98.17311
4.215 | 7.0983 | 45.029 | 98.17202
4.2167 | 7.1 | 45.0285 | 98.17093
4.2184 | 7.1017 | 45.028 | 98.16984
4.22 | 7.1033 | 45.0275 | 98.16875
4.2217 | 7.105 | 45.027 | 98.16766
4.2234 | 7.1067 | 45.0265 | 98.16657
4.225 | 7.1083 | 45.026 | 98.16548
4.2267 | 7.11 | 45.0255 | 98.16439
4.2284 | 7.1117 | 45.025 | 98.1633
4.23 | 7.1133 | 45.0245 | 98.16221
4.2317 | 7.115 | 45.024 | 98.16112
4.2334 | 7.1167 | 45.0235 | 98.16003
4.235 | 7.1183 | 45.023 | 98.15894
4.2367 | 7.12 | 45.0225 | 98.15785
4.2384 | 7.1217 | 45.0219 | 98.15654
4.24 | 7.1233 | 45.0214 | 98.15545
4.2417 | 7.125 | 45.0209 | 98.15436
4.2433 | 7.1266 | 45.0204 | 98.15327
4.245 | 7.1283 | 45.0199 | 98.15218
4.2467 | 7.13 | 45.0194 | 98.15109
4.2484 | 7.1317 | 45.0189 | 98.15
4.25 | 7.1333 | 45.0184 | 98.14891
4.2517 | 7.135 | 45.0179 | 98.14782
4.2534 | 7.1367 | 45.0174 | 98.14673
4.255 | 7.1383 | 45.0169 | 98.14564
4.2567 | 7.14 | 45.0164 | 98.14455
4.2584 | 7.1417 | 45.0159 | 98.14346
4.26 | 7.1433 | 45.0154 | 98.14237
4.2617 | 7.145 | 45.0149 | 98.14128
4.2634 | 7.1467 | 45.0144 | 98.14019
4.265 | 7.1483 | 45.0138 | 98.13888
4.2667 | 7.15 | 45.0133 | 98.13779
4.2683 | 7.1516 | 45.0128 | 98.1367
4.27 | 7.1533 | 45.0123 | 98.13561
4.2717 | 7.155 | 45.0118 | 98.13452
4.2733 | 7.1566 | 45.0113 | 98.13343
4.275 | 7.1583 | 45.0108 | 98.13234
4.2767 | 7.16 | 45.0103 | 98.13125
4.2783 | 7.1616 | 45.0098 | 98.13016
4.28 | 7.1633 | 45.0093 | 98.12907
4.2817 | 7.165 | 45.0088 | 98.12798
4.2834 | 7.1667 | 45.0083 | 98.12689
4.285 | 7.1683 | 45.0078 | 98.1258
4.2867 | 7.17 | 45.0073 | 98.12471
4.2884 | 7.1717 | 45.0067 | 98.1234
4.29 | 7.1733 | 45.0062 | 98.12231
4.2917 | 7.175 | 45.0057 | 98.12122
4.2934 | 7.1767 | 45.0052 | 98.12013
4.295 | 7.1783 | 45.0047 | 98.11904
4.2967 | 7.18 | 45.0042 | 98.11795
4.2983 | 7.1816 | 45.0037 | 98.11686
4.3 | 7.1833 | 45.0032 | 98.11577
4.3017 | 7.185 | 45.0027 | 98.11468
4.3033 | 7.1866 | 45.0022 | 98.11359
4.305 | 7.1883 | 45.0016 | 98.11228
4.3067 | 7.19 | 45.0011 | 98.11119
4.3083 | 7.1916 | 45.0006 | 98.1101
4.31 | 7.1933 | 45.0001 | 98.10901
4.3117 | 7.195 | 44.9996 | 98.10792
4.3133 | 7.1966 | 44.9991 | 98.10683
4.315 | 7.1983 | 44.9985 | 98.10552
4.3167 | 7.2 | 44.998 | 98.10443
4.3184 | 7.2017 | 44.9975 | 98.10334
4.32 | 7.2033 | 44.997 | 98.10225
4.3217 | 7.205 | 44.9965 | 98.10116
4.3234 | 7.2067 | 44.996 | 98.10007
4.325 | 7.2083 | 44.9955 | 98.09898
4.3267 | 7.21 | 44.9949 | 98.09767
4.3284 | 7.2117 | 44.9944 | 98.09658
4.33 | 7.2133 | 44.9939 | 98.09549
4.3317 | 7.215 | 44.9934 | 98.0944
4.3333 | 7.2166 | 44.9929 | 98.09331
4.335 | 7.2183 | 44.9924 | 98.09222
4.3367 | 7.22 | 44.9918 | 98.09092
4.3384 | 7.2217 | 44.9913 | 98.08983
4.34 | 7.2233 | 44.9908 | 98.08874
4.3417 | 7.225 | 44.9903 | 98.08765
4.3433 | 7.2266 | 44.9898 | 98.08656
4.345 | 7.2283 | 44.9893 | 98.08547
4.3467 | 7.23 | 44.9888 | 98.08438
4.3483 | 7.2316 | 44.9883 | 98.08329
4.35 | 7.2333 | 44.9877 | 98.08198
4.3517 | 7.235 | 44.9872 | 98.08089
4.3534 | 7.2367 | 44.9867 | 98.0798
4.355 | 7.2383 | 44.9862 | 98.07871
4.3567 | 7.24 | 44.9857 | 98.07762
4.3584 | 7.2417 | 44.9852 | 98.07653
4.36 | 7.2433 | 44.9847 | 98.07544
4.3617 | 7.245 | 44.9842 | 98.07435
4.3634 | 7.2467 | 44.9836 | 98.07304
4.365 | 7.2483 | 44.9831 | 98.07195
4.3667 | 7.25 | 44.9826 | 98.07086
4.3683 | 7.2516 | 44.9821 | 98.06977
4.37 | 7.2533 | 44.9816 | 98.06868
4.3717 | 7.255 | 44.9811 | 98.06759
4.3734 | 7.2567 | 44.9806 | 98.0665
4.375 | 7.2583 | 44.9801 | 98.06541
4.3767 | 7.26 | 44.9795 | 98.0641
4.3784 | 7.2617 | 44.979 | 98.06301
4.38 | 7.2633 | 44.9785 | 98.06192
4.3817 | 7.265 | 44.978 | 98.06083
4.3834 | 7.2667 | 44.9775 | 98.05974
4.385 | 7.2683 | 44.977 | 98.05865
4.3867 | 7.27 | 44.9764 | 98.05734
4.3883 | 7.2716 | 44.9759 | 98.05625
4.39 | 7.2733 | 44.9754 | 98.05516
4.3917 | 7.275 | 44.9749 | 98.05407
4.3934 | 7.2767 | 44.9744 | 98.05298
4.395 | 7.2783 | 44.9739 | 98.05189
4.3967 | 7.28 | 44.9733 | 98.05058
4.3984 | 7.2817 | 44.9728 | 98.04949
4.4 | 7.2833 | 44.9723 | 98.0484
4.4017 | 7.285 | 44.9718 | 98.04731
4.4034 | 7.2867 | 44.9713 | 98.04622
4.405 | 7.2883 | 44.9707 | 98.04491
4.4067 | 7.29 | 44.9702 | 98.04382
4.4083 | 7.2916 | 44.9697 | 98.04273
4.41 | 7.2933 | 44.9692 | 98.04164
4.4117 | 7.295 | 44.9687 | 98.04055
4.4134 | 7.2967 | 44.9682 | 98.03946
4.415 | 7.2983 | 44.9676 | 98.03815
4.4167 | 7.3 | 44.9671 | 98.03706
4.4184 | 7.3017 | 44.9666 | 98.03597
4.42 | 7.3033 | 44.9661 | 98.03488
4.4217 | 7.305 | 44.9656 | 98.03379
4.4234 | 7.3067 | 44.9651 | 98.0327
4.425 | 7.3083 | 44.9646 | 98.03161
4.4267 | 7.31 | 44.9641 | 98.03052
4.4283 | 7.3116 | 44.9636 | 98.02943
4.43 | 7.3133 | 44.9631 | 98.02834
4.4317 | 7.315 | 44.9625 | 98.02704
4.4334 | 7.3167 | 44.962 | 98.02595
4.435 | 7.3183 | 44.9615 | 98.02486
4.4367 | 7.32 | 44.961 | 98.02377
4.4384 | 7.3217 | 44.9605 | 98.02268
4.44 | 7.3233 | 44.96 | 98.02159
4.4417 | 7.325 | 44.9595 | 98.0205
4.4434 | 7.3267 | 44.959 | 98.01941
4.445 | 7.3283 | 44.9585 | 98.01832
4.4467 | 7.33 | 44.958 | 98.01723
4.4484 | 7.3317 | 44.9574 | 98.01592
4.45 | 7.3333 | 44.9569 | 98.01483
4.4517 | 7.335 | 44.9564 | 98.01374
4.4534 | 7.3367 | 44.9559 | 98.01265
4.455 | 7.3383 | 44.9554 | 98.01156
4.4567 | 7.34 | 44.9549 | 98.01047
4.4583 | 7.3416 | 44.9544 | 98.00938
4.46 | 7.3433 | 44.9539 | 98.00829
4.4617 | 7.345 | 44.9533 | 98.00698
4.4633 | 7.3466 | 44.9528 | 98.00589
4.465 | 7.3483 | 44.9523 | 98.0048
4.4667 | 7.35 | 44.9518 | 98.00371
4.4683 | 7.3516 | 44.9513 | 98.00262
4.47 | 7.3533 | 44.9508 | 98.00153
4.4717 | 7.355 | 44.9503 | 98.00044
4.4734 | 7.3567 | 44.9498 | 97.99935
4.475 | 7.3583 | 44.9493 | 97.99826
4.4767 | 7.36 | 44.9488 | 97.99717
4.4784 | 7.3617 | 44.9482 | 97.99586
4.48 | 7.3633 | 44.9477 | 97.99477
4.4817 | 7.365 | 44.9472 | 97.99368
4.4834 | 7.3667 | 44.9467 | 97.99259
4.485 | 7.3683 | 44.9462 | 97.9915
4.4867 | 7.37 | 44.9457 | 97.99041
4.4884 | 7.3717 | 44.9452 | 97.98932
4.49 | 7.3733 | 44.9447 | 97.98823
4.4917 | 7.375 | 44.9442 | 97.98714
4.4933 | 7.3766 | 44.9437 | 97.98605
4.495 | 7.3783 | 44.9432 | 97.98496
4.4967 | 7.38 | 44.9426 | 97.98365
4.4984 | 7.3817 | 44.9421 | 97.98256
4.5 | 7.3833 | 44.9416 | 97.98147
4.5017 | 7.385 | 44.9411 | 97.98038
4.5034 | 7.3867 | 44.9406 | 97.97929
4.505 | 7.3883 | 44.9401 | 97.9782
4.5067 | 7.39 | 44.9396 | 97.97711
4.5084 | 7.3917 | 44.9391 | 97.97602
4.51 | 7.3933 | 44.9385 | 97.97471
4.5117 | 7.395 | 44.938 | 97.97362
4.5134 | 7.3967 | 44.9375 | 97.97253
4.515 | 7.3983 | 44.937 | 97.97144
4.5167 | 7.4 | 44.9365 | 97.97035
4.5183 | 7.4016 | 44.936 | 97.96926
4.52 | 7.4033 | 44.9354 | 97.96795
4.5217 | 7.405 | 44.9349 | 97.96686
4.5233 | 7.4066 | 44.9344 | 97.96577
4.525 | 7.4083 | 44.9339 | 97.96468
4.5267 | 7.41 | 44.9334 | 97.96359
4.5284 | 7.4117 | 44.9328 | 97.96228
4.53 | 7.4133 | 44.9323 | 97.96119
4.5317 | 7.415 | 44.9318 | 97.9601
4.5334 | 7.4167 | 44.9313 | 97.95901
4.535 | 7.4183 | 44.9308 | 97.95792
4.5367 | 7.42 | 44.9302 | 97.95662
4.5384 | 7.4217 | 44.9297 | 97.95553
4.54 | 7.4233 | 44.9292 | 97.95444
4.5417 | 7.425 | 44.9287 | 97.95335
4.5433 | 7.4266 | 44.9282 | 97.95226
4.545 | 7.4283 | 44.9276 | 97.95095
4.5467 | 7.43 | 44.9271 | 97.94986
4.5483 | 7.4316 | 44.9266 | 97.94877
4.55 | 7.4333 | 44.9261 | 97.94768
4.5517 | 7.435 | 44.9256 | 97.94659
4.5534 | 7.4367 | 44.925 | 97.94528
4.555 | 7.4383 | 44.9245 | 97.94419
4.5567 | 7.44 | 44.924 | 97.9431
4.5584 | 7.4417 | 44.9235 | 97.94201
4.56 | 7.4433 | 44.923 | 97.94092
4.5617 | 7.445 | 44.9224 | 97.93961
4.5634 | 7.4467 | 44.9219 | 97.93852
4.565 | 7.4483 | 44.9214 | 97.93743
4.5667 | 7.45 | 44.9209 | 97.93634
4.5684 | 7.4517 | 44.9203 | 97.93503
4.57 | 7.4533 | 44.9198 | 97.93394
4.5717 | 7.455 | 44.9193 | 97.93285
4.5734 | 7.4567 | 44.9188 | 97.93176
4.575 | 7.4583 | 44.9182 | 97.93045
4.5767 | 7.46 | 44.9177 | 97.92936
4.5783 | 7.4616 | 44.9172 | 97.92827
4.58 | 7.4633 | 44.9167 | 97.92718
4.5817 | 7.465 | 44.9162 | 97.92609
4.5833 | 7.4666 | 44.9156 | 97.92478
4.585 | 7.4683 | 44.9151 | 97.92369
4.5867 | 7.47 | 44.9146 | 97.9226
4.5884 | 7.4717 | 44.9141 | 97.92151
4.59 | 7.4733 | 44.9135 | 97.92021
4.5917 | 7.475 | 44.913 | 97.91912
4.5934 | 7.4767 | 44.9125 | 97.91803
4.595 | 7.4783 | 44.912 | 97.91694
4.5967 | 7.48 | 44.9115 | 97.91585
4.5984 | 7.4817 | 44.9109 | 97.91454
4.6 | 7.4833 | 44.9104 | 97.91345
4.6017 | 7.485 | 44.9099 | 97.91236
4.6034 | 7.4867 | 44.9094 | 97.91127
4.605 | 7.4883 | 44.9089 | 97.91018
4.6067 | 7.49 | 44.9083 | 97.90887
4.6084 | 7.4917 | 44.9078 | 97.90778
4.61 | 7.4933 | 44.9073 | 97.90669
4.6117 | 7.495 | 44.9068 | 97.9056
4.6133 | 7.4966 | 44.9062 | 97.90429
4.615 | 7.4983 | 44.9057 | 97.9032
4.6167 | 7.5 | 44.9052 | 97.90211
4.6183 | 7.5016 | 44.9047 | 97.90102
4.62 | 7.5033 | 44.9041 | 97.89971
4.6217 | 7.505 | 44.9036 | 97.89862
4.6233 | 7.5066 | 44.9031 | 97.89753
4.625 | 7.5083 | 44.9025 | 97.89622
4.6267 | 7.51 | 44.902 | 97.89513
4.6284 | 7.5117 | 44.9015 | 97.89404
4.63 | 7.5133 | 44.901 | 97.89295
4.6317 | 7.515 | 44.9004 | 97.89165
4.6334 | 7.5167 | 44.8999 | 97.89056
4.635 | 7.5183 | 44.8994 | 97.88947
4.6367 | 7.52 | 44.8988 | 97.88816
4.6384 | 7.5217 | 44.8983 | 97.88707
4.64 | 7.5233 | 44.8978 | 97.88598
4.6417 | 7.525 | 44.8973 | 97.88489
4.6433 | 7.5266 | 44.8967 | 97.88358
4.645 | 7.5283 | 44.8962 | 97.88249
4.6467 | 7.53 | 44.8957 | 97.8814
4.6483 | 7.5316 | 44.8952 | 97.88031
4.65 | 7.5333 | 44.8946 | 97.879
4.6517 | 7.535 | 44.8941 | 97.87791
4.6534 | 7.5367 | 44.8936 | 97.87682
4.655 | 7.5383 | 44.893 | 97.87551
4.6567 | 7.54 | 44.8925 | 97.87442
4.6584 | 7.5417 | 44.892 | 97.87333
4.66 | 7.5433 | 44.8915 | 97.87224
4.6617 | 7.545 | 44.8909 | 97.87093
4.6634 | 7.5467 | 44.8904 | 97.86984
4.665 | 7.5483 | 44.8899 | 97.86875
4.6667 | 7.55 | 44.8894 | 97.86766
4.6684 | 7.5517 | 44.8888 | 97.86636
4.67 | 7.5533 | 44.8883 | 97.86527
4.6717 | 7.555 | 44.8878 | 97.86418
4.6733 | 7.5566 | 44.8873 | 97.86309
4.675 | 7.5583 | 44.8867 | 97.86178
4.6767 | 7.56 | 44.8862 | 97.86069
4.6784 | 7.5617 | 44.8857 | 97.8596
4.68 | 7.5633 | 44.8852 | 97.85851
4.6817 | 7.565 | 44.8846 | 97.8572
4.6834 | 7.5667 | 44.8841 | 97.85611
4.685 | 7.5683 | 44.8836 | 97.85502
4.6867 | 7.57 | 44.883 | 97.85371
4.6884 | 7.5717 | 44.8825 | 97.85262
4.69 | 7.5733 | 44.882 | 97.85153
4.6917 | 7.575 | 44.8815 | 97.85044
4.6933 | 7.5766 | 44.8809 | 97.84913
4.695 | 7.5783 | 44.8804 | 97.84804
4.6967 | 7.58 | 44.8799 | 97.84695
4.6983 | 7.5816 | 44.8793 | 97.84564
4.7 | 7.5833 | 44.8788 | 97.84455
4.7017 | 7.585 | 44.8783 | 97.84346
4.7034 | 7.5867 | 44.8778 | 97.84237
4.705 | 7.5883 | 44.8772 | 97.84107
4.7067 | 7.59 | 44.8767 | 97.83998
4.7084 | 7.5917 | 44.8762 | 97.83889
4.71 | 7.5933 | 44.8756 | 97.83758
4.7117 | 7.595 | 44.8751 | 97.83649
4.7134 | 7.5967 | 44.8746 | 97.8354
4.715 | 7.5983 | 44.8741 | 97.83431
4.7167 | 7.6 | 44.8736 | 97.83322
4.7184 | 7.6017 | 44.873 | 97.83191
4.72 | 7.6033 | 44.8725 | 97.83082
4.7217 | 7.605 | 44.872 | 97.82973
4.7233 | 7.6066 | 44.8715 | 97.82864
4.725 | 7.6083 | 44.8709 | 97.82733
4.7267 | 7.61 | 44.8704 | 97.82624
4.7284 | 7.6117 | 44.8699 | 97.82515
4.73 | 7.6133 | 44.8693 | 97.82384
4.7317 | 7.615 | 44.8688 | 97.82275
4.7334 | 7.6167 | 44.8683 | 97.82166
4.735 | 7.6183 | 44.8678 | 97.82057
4.7367 | 7.62 | 44.8672 | 97.81926
4.7383 | 7.6216 | 44.8667 | 97.81817
4.74 | 7.6233 | 44.8662 | 97.81708
4.7417 | 7.625 | 44.8657 | 97.81599
4.7433 | 7.6266 | 44.8651 | 97.81468
4.745 | 7.6283 | 44.8646 | 97.81359
4.7467 | 7.63 | 44.8641 | 97.8125
4.7483 | 7.6316 | 44.8635 | 97.8112
4.75 | 7.6333 | 44.863 | 97.81011
4.7517 | 7.635 | 44.8625 | 97.80902
4.7534 | 7.6367 | 44.8619 | 97.80771
4.755 | 7.6383 | 44.8614 | 97.80662
4.7567 | 7.64 | 44.8609 | 97.80553
4.7584 | 7.6417 | 44.8603 | 97.80422
4.76 | 7.6433 | 44.8598 | 97.80313
4.7617 | 7.645 | 44.8593 | 97.80204
4.7634 | 7.6467 | 44.8587 | 97.80073
4.765 | 7.6483 | 44.8582 | 97.79964
4.7667 | 7.65 | 44.8577 | 97.79855
4.7683 | 7.6516 | 44.8571 | 97.79724
4.77 | 7.6533 | 44.8566 | 97.79615
4.7717 | 7.655 | 44.8561 | 97.79506
4.7733 | 7.6566 | 44.8555 | 97.79376
4.775 | 7.6583 | 44.855 | 97.79266
4.7767 | 7.66 | 44.8545 | 97.79157
4.7783 | 7.6616 | 44.8539 | 97.79027
4.78 | 7.6633 | 44.8534 | 97.78918
4.7817 | 7.665 | 44.8529 | 97.78809
4.7834 | 7.6667 | 44.8523 | 97.78678
4.785 | 7.6683 | 44.8518 | 97.78569
4.7867 | 7.67 | 44.8513 | 97.7846
4.7884 | 7.6717 | 44.8507 | 97.78329
4.79 | 7.6733 | 44.8502 | 97.7822
4.7917 | 7.675 | 44.8497 | 97.78111
4.7934 | 7.6767 | 44.8491 | 97.7798
4.795 | 7.6783 | 44.8486 | 97.77871
4.7967 | 7.68 | 44.8481 | 97.77762
4.7983 | 7.6816 | 44.8475 | 97.77631
4.8 | 7.6833 | 44.847 | 97.77522
4.8017 | 7.685 | 44.8465 | 97.77413
4.8033 | 7.6866 | 44.8459 | 97.77283
4.805 | 7.6883 | 44.8454 | 97.77174
4.8067 | 7.69 | 44.8448 | 97.77043
4.8083 | 7.6916 | 44.8443 | 97.76934
4.81 | 7.6933 | 44.8438 | 97.76825
4.8117 | 7.695 | 44.8432 | 97.76694
4.8133 | 7.6966 | 44.8427 | 97.76585
4.815 | 7.6983 | 44.8422 | 97.76476
4.8167 | 7.7 | 44.8416 | 97.76345
4.8184 | 7.7017 | 44.8411 | 97.76236
4.82 | 7.7033 | 44.8405 | 97.76105
4.8217 | 7.705 | 44.84 | 97.75996
4.8234 | 7.7067 | 44.8395 | 97.75887
4.825 | 7.7083 | 44.8389 | 97.75756
4.8267 | 7.71 | 44.8384 | 97.75647
4.8284 | 7.7117 | 44.8379 | 97.75538
4.83 | 7.7133 | 44.8373 | 97.75408
4.8317 | 7.715 | 44.8368 | 97.75299
4.8334 | 7.7167 | 44.8363 | 97.7519
4.835 | 7.7183 | 44.8357 | 97.75059
4.8367 | 7.72 | 44.8352 | 97.7495
4.8383 | 7.7216 | 44.8347 | 97.74841
4.84 | 7.7233 | 44.8341 | 97.7471
4.8417 | 7.725 | 44.8336 | 97.74601
4.8433 | 7.7266 | 44.8331 | 97.74492
4.845 | 7.7283 | 44.8325 | 97.74361
4.8467 | 7.73 | 44.832 | 97.74252
4.8484 | 7.7317 | 44.8315 | 97.74143
4.85 | 7.7333 | 44.8309 | 97.74012
4.8517 | 7.735 | 44.8304 | 97.73903
4.8534 | 7.7367 | 44.8298 | 97.73772
4.855 | 7.7383 | 44.8293 | 97.73663
4.8567 | 7.74 | 44.8288 | 97.73554
4.8584 | 7.7417 | 44.8282 | 97.73424
4.86 | 7.7433 | 44.8277 | 97.73315
4.8617 | 7.745 | 44.8272 | 97.73206
4.8634 | 7.7467 | 44.8266 | 97.73075
4.865 | 7.7483 | 44.8261 | 97.72966
4.8667 | 7.75 | 44.8255 | 97.72835
4.8684 | 7.7517 | 44.825 | 97.72726
4.87 | 7.7533 | 44.8244 | 97.72595
4.8717 | 7.755 | 44.8239 | 97.72486
4.8733 | 7.7566 | 44.8234 | 97.72377
4.875 | 7.7583 | 44.8228 | 97.72246
4.8767 | 7.76 | 44.8223 | 97.72137
4.8784 | 7.7617 | 44.8217 | 97.72006
4.88 | 7.7633 | 44.8212 | 97.71897
4.8817 | 7.765 | 44.8206 | 97.71767
4.8833 | 7.7666 | 44.8201 | 97.71658
4.885 | 7.7683 | 44.8195 | 97.71527
4.8867 | 7.77 | 44.819 | 97.71418
4.8884 | 7.7717 | 44.8184 | 97.71287
4.89 | 7.7733 | 44.8179 | 97.71178
4.8917 | 7.775 | 44.8173 | 97.71047
4.8934 | 7.7767 | 44.8167 | 97.70916
4.895 | 7.7783 | 44.8162 | 97.70807
4.8967 | 7.78 | 44.8156 | 97.70677
4.8984 | 7.7817 | 44.8151 | 97.70568
4.9 | 7.7833 | 44.8145 | 97.70437
4.9017 | 7.785 | 44.814 | 97.70328
4.9034 | 7.7867 | 44.8134 | 97.70197
4.905 | 7.7883 | 44.8129 | 97.70088
4.9067 | 7.79 | 44.8123 | 97.69957
4.9083 | 7.7916 | 44.8118 | 97.69848
4.91 | 7.7933 | 44.8112 | 97.69717
4.9117 | 7.795 | 44.8107 | 97.69608
4.9133 | 7.7966 | 44.8101 | 97.69477
4.915 | 7.7983 | 44.8096 | 97.69368
4.9167 | 7.8 | 44.809 | 97.69238
4.9184 | 7.8017 | 44.8085 | 97.69129
4.92 | 7.8033 | 44.8079 | 97.68998
4.9217 | 7.805 | 44.8074 | 97.68889
4.9234 | 7.8067 | 44.8068 | 97.68758
4.925 | 7.8083 | 44.8062 | 97.68627
4.9267 | 7.81 | 44.8057 | 97.68518
4.9284 | 7.8117 | 44.8051 | 97.68387
4.93 | 7.8133 | 44.8046 | 97.68278
4.9317 | 7.815 | 44.804 | 97.68148
4.9333 | 7.8166 | 44.8035 | 97.68038
4.935 | 7.8183 | 44.8029 | 97.67908
4.9367 | 7.82 | 44.8024 | 97.67799
4.9383 | 7.8216 | 44.8018 | 97.67668
4.94 | 7.8233 | 44.8013 | 97.67559
4.9417 | 7.825 | 44.8007 | 97.67428
4.9433 | 7.8266 | 44.8002 | 97.67319
4.945 | 7.8283 | 44.7996 | 97.67188
4.9467 | 7.83 | 44.799 | 97.67057
4.9484 | 7.8317 | 44.7985 | 97.66948
4.95 | 7.8333 | 44.7979 | 97.66818
4.9517 | 7.835 | 44.7974 | 97.66709
4.9534 | 7.8367 | 44.7968 | 97.66578
4.955 | 7.8383 | 44.7963 | 97.66469
4.9567 | 7.84 | 44.7957 | 97.66338
4.9584 | 7.8417 | 44.7951 | 97.66207
4.96 | 7.8433 | 44.7946 | 97.66098
4.9617 | 7.845 | 44.794 | 97.65967
4.9633 | 7.8466 | 44.7935 | 97.65858
4.965 | 7.8483 | 44.7929 | 97.65727
4.9667 | 7.85 | 44.7924 | 97.65618
4.9683 | 7.8516 | 44.7918 | 97.65488
4.97 | 7.8533 | 44.7912 | 97.65357
4.9717 | 7.855 | 44.7907 | 97.65248
4.9734 | 7.8567 | 44.7902 | 97.65139
4.975 | 7.8583 | 44.7896 | 97.65008
4.9767 | 7.86 | 44.789 | 97.64877
4.9784 | 7.8617 | 44.7885 | 97.64768
4.98 | 7.8633 | 44.7879 | 97.64637
4.9817 | 7.865 | 44.7874 | 97.64528
4.9834 | 7.8667 | 44.7868 | 97.64398
4.985 | 7.8683 | 44.7862 | 97.64267
4.9867 | 7.87 | 44.7857 | 97.64158
4.9884 | 7.8717 | 44.7851 | 97.64027
4.99 | 7.8733 | 44.7846 | 97.63918
4.9917 | 7.875 | 44.784 | 97.63787
4.9934 | 7.8767 | 44.7834 | 97.63656
4.995 | 7.8783 | 44.7829 | 97.63547
4.9967 | 7.88 | 44.7823 | 97.63416
4.9984 | 7.8817 | 44.7817 | 97.63286
5 | 7.8833 | 44.7812 | 97.63177
5.0017 | 7.885 | 44.7806 | 97.63046
5.0033 | 7.8866 | 44.7801 | 97.62937
5.005 | 7.8883 | 44.7795 | 97.62806
5.0067 | 7.89 | 44.7789 | 97.62675
5.0083 | 7.8916 | 44.7784 | 97.62566
5.01 | 7.8933 | 44.7778 | 97.62435
5.0117 | 7.895 | 44.7772 | 97.62305
5.0133 | 7.8966 | 44.7767 | 97.62196
5.015 | 7.8983 | 44.7761 | 97.62065
5.0167 | 7.9 | 44.7755 | 97.61934
5.0184 | 7.9017 | 44.7749 | 97.61803
5.02 | 7.9033 | 44.7744 | 97.61694
5.0217 | 7.905 | 44.7738 | 97.61563
5.0234 | 7.9067 | 44.7732 | 97.61432
5.025 | 7.9083 | 44.7727 | 97.61323
5.0267 | 7.91 | 44.7721 | 97.61193
5.0284 | 7.9117 | 44.7715 | 97.61062
5.03 | 7.9133 | 44.771 | 97.60953
5.0317 | 7.915 | 44.7704 | 97.60822
5.0334 | 7.9167 | 44.7698 | 97.60691
5.035 | 7.9183 | 44.7692 | 97.6056
5.0367 | 7.92 | 44.7687 | 97.60451
5.0384 | 7.9217 | 44.7681 | 97.60321
5.04 | 7.9233 | 44.7675 | 97.6019
5.0417 | 7.925 | 44.767 | 97.60081
5.0434 | 7.9267 | 44.7664 | 97.5995
5.045 | 7.9283 | 44.7658 | 97.59819
5.0467 | 7.93 | 44.7652 | 97.59688
5.0483 | 7.9316 | 44.7647 | 97.59579
5.05 | 7.9333 | 44.7641 | 97.59449
5.0517 | 7.935 | 44.7635 | 97.59318
5.0534 | 7.9367 | 44.7629 | 97.59187
5.055 | 7.9383 | 44.7623 | 97.59056
5.0567 | 7.94 | 44.7618 | 97.58947
5.0584 | 7.9417 | 44.7612 | 97.58816
5.06 | 7.9433 | 44.7606 | 97.58685
5.0617 | 7.945 | 44.76 | 97.58555
5.0634 | 7.9467 | 44.7595 | 97.58446
5.065 | 7.9483 | 44.7589 | 97.58315
5.0667 | 7.95 | 44.7583 | 97.58184
5.0683 | 7.9516 | 44.7577 | 97.58053
5.07 | 7.9533 | 44.7571 | 97.57922
5.0717 | 7.955 | 44.7565 | 97.57792
5.0734 | 7.9567 | 44.756 | 97.57683
5.075 | 7.9583 | 44.7554 | 97.57552
5.0767 | 7.96 | 44.7548 | 97.57421
5.0784 | 7.9617 | 44.7542 | 97.5729
5.08 | 7.9633 | 44.7536 | 97.57159
5.0817 | 7.965 | 44.753 | 97.57029
5.0834 | 7.9667 | 44.7524 | 97.56898
5.085 | 7.9683 | 44.7518 | 97.56767
5.0867 | 7.97 | 44.7513 | 97.56658
5.0884 | 7.9717 | 44.7507 | 97.56527
5.09 | 7.9733 | 44.7501 | 97.56396
5.0917 | 7.975 | 44.7495 | 97.56265
5.0933 | 7.9766 | 44.7489 | 97.56135
5.095 | 7.9783 | 44.7483 | 97.56004
5.0967 | 7.98 | 44.7477 | 97.55873
5.0983 | 7.9816 | 44.7471 | 97.55742
5.1 | 7.9833 | 44.7465 | 97.55611
5.1017 | 7.985 | 44.7459 | 97.55481
5.1034 | 7.9867 | 44.7453 | 97.5535
5.105 | 7.9883 | 44.7447 | 97.55219
5.1067 | 7.99 | 44.7441 | 97.55088
5.1084 | 7.9917 | 44.7435 | 97.54957
5.11 | 7.9933 | 44.7429 | 97.54827
5.1117 | 7.995 | 44.7423 | 97.54696
5.1134 | 7.9967 | 44.7417 | 97.54565
5.115 | 7.9983 | 44.7412 | 97.54456
5.1167 | 8 | 44.7406 | 97.54325
5.1184 | 8.0017 | 44.7399 | 97.54172
5.12 | 8.0033 | 44.7394 | 97.54063
5.1217 | 8.005 | 44.7388 | 97.53933
5.1234 | 8.0067 | 44.7382 | 97.53802
5.125 | 8.0083 | 44.7376 | 97.53671
5.1267 | 8.01 | 44.737 | 97.5354
5.1284 | 8.0117 | 44.7364 | 97.53409
5.13 | 8.0133 | 44.7358 | 97.53279
5.1317 | 8.015 | 44.7352 | 97.53148
5.1333 | 8.0166 | 44.7346 | 97.53017
5.135 | 8.0183 | 44.734 | 97.52886
5.1367 | 8.02 | 44.7334 | 97.52755
5.1383 | 8.0216 | 44.7328 | 97.52625
5.14 | 8.0233 | 44.7321 | 97.52472
5.1417 | 8.025 | 44.7315 | 97.52341
5.1434 | 8.0267 | 44.7309 | 97.5221
5.145 | 8.0283 | 44.7303 | 97.52079
5.1467 | 8.03 | 44.7297 | 97.51949
5.1484 | 8.0317 | 44.7291 | 97.51818
5.15 | 8.0333 | 44.7285 | 97.51687
5.1517 | 8.035 | 44.7279 | 97.51556
5.1533 | 8.0366 | 44.7273 | 97.51425
5.155 | 8.0383 | 44.7267 | 97.51295
5.1567 | 8.04 | 44.7261 | 97.51164
5.1583 | 8.0416 | 44.7255 | 97.51033
5.16 | 8.0433 | 44.7249 | 97.50902
5.1617 | 8.045 | 44.7242 | 97.5075
5.1634 | 8.0467 | 44.7236 | 97.50619
5.165 | 8.0483 | 44.723 | 97.50488
5.1667 | 8.05 | 44.7224 | 97.50357
5.1684 | 8.0517 | 44.7218 | 97.50226
5.17 | 8.0533 | 44.7212 | 97.50095
5.1717 | 8.055 | 44.7206 | 97.49965
5.1734 | 8.0567 | 44.7199 | 97.49812
5.175 | 8.0583 | 44.7193 | 97.49681
5.1767 | 8.06 | 44.7187 | 97.4955
5.1784 | 8.0617 | 44.7181 | 97.4942
5.18 | 8.0633 | 44.7175 | 97.49289
5.1817 | 8.065 | 44.7168 | 97.49136
5.1834 | 8.0667 | 44.7162 | 97.49005
5.185 | 8.0683 | 44.7156 | 97.48875
5.1867 | 8.07 | 44.715 | 97.48744
5.1884 | 8.0717 | 44.7144 | 97.48613
5.19 | 8.0733 | 44.7137 | 97.4846
5.1917 | 8.075 | 44.7131 | 97.4833
5.1933 | 8.0766 | 44.7125 | 97.48199
5.195 | 8.0783 | 44.7119 | 97.48068
5.1967 | 8.08 | 44.7113 | 97.47937
5.1983 | 8.0816 | 44.7106 | 97.47784
5.2 | 8.0833 | 44.71 | 97.47654
5.2017 | 8.085 | 44.7094 | 97.47523
5.2034 | 8.0867 | 44.7088 | 97.47392
5.205 | 8.0883 | 44.7081 | 97.47239
5.2067 | 8.09 | 44.7075 | 97.47109
5.2084 | 8.0917 | 44.7069 | 97.46978
5.21 | 8.0933 | 44.7062 | 97.46825
5.2117 | 8.095 | 44.7056 | 97.46694
5.2134 | 8.0967 | 44.705 | 97.46564
5.215 | 8.0983 | 44.7044 | 97.46433
5.2167 | 8.1 | 44.7037 | 97.4628
5.2184 | 8.1017 | 44.7031 | 97.46149
5.22 | 8.1033 | 44.7025 | 97.46019
5.2217 | 8.105 | 44.7019 | 97.45888
5.2234 | 8.1067 | 44.7012 | 97.45735
5.225 | 8.1083 | 44.7006 | 97.45604
5.2267 | 8.11 | 44.7 | 97.45473
5.2283 | 8.1116 | 44.6993 | 97.45321
5.23 | 8.1133 | 44.6987 | 97.4519
5.2317 | 8.115 | 44.6981 | 97.45059
5.2333 | 8.1166 | 44.6975 | 97.44928
5.235 | 8.1183 | 44.6968 | 97.44776
5.2367 | 8.12 | 44.6962 | 97.44645
5.2384 | 8.1217 | 44.6956 | 97.44514
5.24 | 8.1233 | 44.6949 | 97.44362
5.2417 | 8.125 | 44.6943 | 97.44231
5.2434 | 8.1267 | 44.6937 | 97.441
5.245 | 8.1283 | 44.693 | 97.43947
5.2467 | 8.13 | 44.6924 | 97.43817
5.2484 | 8.1317 | 44.6918 | 97.43686
5.25 | 8.1333 | 44.6911 | 97.43533
5.2517 | 8.135 | 44.6905 | 97.43402
5.2534 | 8.1367 | 44.6899 | 97.43271
5.255 | 8.1383 | 44.6892 | 97.43119
5.2567 | 8.14 | 44.6886 | 97.42988
5.2583 | 8.1416 | 44.6879 | 97.42835
5.26 | 8.1433 | 44.6873 | 97.42705
5.2617 | 8.145 | 44.6866 | 97.42552
5.2633 | 8.1466 | 44.686 | 97.42421
5.265 | 8.1483 | 44.6854 | 97.4229
5.2667 | 8.15 | 44.6847 | 97.42138
5.2684 | 8.1517 | 44.6841 | 97.42007
5.27 | 8.1533 | 44.6834 | 97.41854
5.2717 | 8.155 | 44.6828 | 97.41724
5.2734 | 8.1567 | 44.6821 | 97.41571
5.275 | 8.1583 | 44.6815 | 97.4144
5.2767 | 8.16 | 44.6808 | 97.41287
5.2784 | 8.1617 | 44.6802 | 97.41157
5.28 | 8.1633 | 44.6795 | 97.41004
5.2817 | 8.165 | 44.6789 | 97.40873
5.2834 | 8.1667 | 44.6782 | 97.40721
5.285 | 8.1683 | 44.6775 | 97.40568
5.2867 | 8.17 | 44.6769 | 97.40437
5.2883 | 8.1716 | 44.6762 | 97.40285
5.29 | 8.1733 | 44.6756 | 97.40154
5.2917 | 8.175 | 44.6749 | 97.40001
5.2933 | 8.1766 | 44.6743 | 97.3987
5.295 | 8.1783 | 44.6736 | 97.39718
5.2967 | 8.18 | 44.673 | 97.39587
5.2984 | 8.1817 | 44.6723 | 97.39434
5.3 | 8.1833 | 44.6717 | 97.39304
5.3017 | 8.185 | 44.671 | 97.39151
5.3034 | 8.1867 | 44.6704 | 97.3902
5.305 | 8.1883 | 44.6697 | 97.38867
5.3067 | 8.19 | 44.669 | 97.38715
5.3084 | 8.1917 | 44.6684 | 97.38584
5.31 | 8.1933 | 44.6677 | 97.38431
5.3117 | 8.195 | 44.6671 | 97.38301
5.3134 | 8.1967 | 44.6664 | 97.38148
5.315 | 8.1983 | 44.6658 | 97.38017
5.3167 | 8.2 | 44.6651 | 97.37865
5.3184 | 8.2017 | 44.6644 | 97.37712
5.32 | 8.2033 | 44.6638 | 97.37581
5.3217 | 8.205 | 44.6631 | 97.37429
5.3234 | 8.2067 | 44.6625 | 97.37298
5.325 | 8.2083 | 44.6618 | 97.37145
5.3267 | 8.21 | 44.6611 | 97.36993
5.3284 | 8.2117 | 44.6605 | 97.36862
5.33 | 8.2133 | 44.6598 | 97.36709
5.3317 | 8.215 | 44.6591 | 97.36556
5.3334 | 8.2167 | 44.6585 | 97.36426
5.335 | 8.2183 | 44.6578 | 97.36273
5.3367 | 8.22 | 44.6571 | 97.3612
5.3383 | 8.2216 | 44.6565 | 97.3599
5.34 | 8.2233 | 44.6558 | 97.35837
5.3417 | 8.225 | 44.6551 | 97.35684
5.3434 | 8.2267 | 44.6545 | 97.35554
5.345 | 8.2283 | 44.6538 | 97.35401
5.3467 | 8.23 | 44.6531 | 97.35248
5.3484 | 8.2317 | 44.6524 | 97.35096
5.35 | 8.2333 | 44.6518 | 97.34965
5.3517 | 8.235 | 44.6511 | 97.34812
5.3534 | 8.2367 | 44.6504 | 97.3466
5.355 | 8.2383 | 44.6497 | 97.34507
5.3567 | 8.24 | 44.6491 | 97.34376
5.3584 | 8.2417 | 44.6484 | 97.34224
5.36 | 8.2433 | 44.6477 | 97.34071
5.3617 | 8.245 | 44.647 | 97.33918
5.3634 | 8.2467 | 44.6464 | 97.33788
5.365 | 8.2483 | 44.6457 | 97.33635
5.3667 | 8.25 | 44.645 | 97.33482
5.3684 | 8.2517 | 44.6443 | 97.3333
5.37 | 8.2533 | 44.6436 | 97.33177
5.3717 | 8.255 | 44.643 | 97.33046
5.3734 | 8.2567 | 44.6423 | 97.32894
5.375 | 8.2583 | 44.6416 | 97.32741
5.3767 | 8.26 | 44.6409 | 97.32589
5.3783 | 8.2616 | 44.6402 | 97.32436
5.38 | 8.2633 | 44.6396 | 97.32305
5.3817 | 8.265 | 44.6389 | 97.32152
5.3833 | 8.2666 | 44.6382 | 97.32
5.385 | 8.2683 | 44.6375 | 97.31847
5.3867 | 8.27 | 44.6369 | 97.31716
5.3884 | 8.2717 | 44.6362 | 97.31564
5.39 | 8.2733 | 44.6355 | 97.31411
5.3917 | 8.275 | 44.6348 | 97.31259
5.3933 | 8.2766 | 44.6341 | 97.31106
5.395 | 8.2783 | 44.6335 | 97.30975
5.3967 | 8.28 | 44.6328 | 97.30823
5.3984 | 8.2817 | 44.6321 | 97.3067
5.4 | 8.2833 | 44.6314 | 97.30517
5.4017 | 8.285 | 44.6307 | 97.30365
5.4034 | 8.2867 | 44.6301 | 97.30234
5.405 | 8.2883 | 44.6294 | 97.30081
5.4067 | 8.29 | 44.6287 | 97.29929
5.4084 | 8.2917 | 44.628 | 97.29776
5.41 | 8.2933 | 44.6273 | 97.29623
5.4117 | 8.295 | 44.6266 | 97.29471
5.4134 | 8.2967 | 44.626 | 97.2934
5.415 | 8.2983 | 44.6253 | 97.29187
5.4167 | 8.3 | 44.6246 | 97.29035
5.4184 | 8.3017 | 44.6239 | 97.28882
5.42 | 8.3033 | 44.6232 | 97.2873
5.4217 | 8.305 | 44.6225 | 97.28577
5.4233 | 8.3066 | 44.6218 | 97.28424
5.425 | 8.3083 | 44.6211 | 97.28272
5.4267 | 8.31 | 44.6205 | 97.28141
5.4283 | 8.3116 | 44.6197 | 97.27966
5.43 | 8.3133 | 44.6191 | 97.27836
5.4317 | 8.315 | 44.6184 | 97.27683
5.4333 | 8.3166 | 44.6177 | 97.2753
5.435 | 8.3183 | 44.617 | 97.27378
5.4367 | 8.32 | 44.6163 | 97.27225
5.4383 | 8.3216 | 44.6156 | 97.27073
5.44 | 8.3233 | 44.6149 | 97.2692
5.4417 | 8.325 | 44.6142 | 97.26767
5.4434 | 8.3267 | 44.6135 | 97.26615
5.445 | 8.3283 | 44.6128 | 97.26462
5.4467 | 8.33 | 44.6121 | 97.2631
5.4484 | 8.3317 | 44.6114 | 97.26157
5.45 | 8.3333 | 44.6107 | 97.26004
5.4517 | 8.335 | 44.61 | 97.25852
5.4534 | 8.3367 | 44.6093 | 97.25699
5.455 | 8.3383 | 44.6086 | 97.25546
5.4567 | 8.34 | 44.6079 | 97.25394
5.4583 | 8.3416 | 44.6072 | 97.25241
5.46 | 8.3433 | 44.6065 | 97.25089
5.4617 | 8.345 | 44.6058 | 97.24936
5.4633 | 8.3466 | 44.6051 | 97.24783
5.465 | 8.3483 | 44.6043 | 97.24609
5.4667 | 8.35 | 44.6036 | 97.24456
5.4684 | 8.3517 | 44.6029 | 97.24304
5.47 | 8.3533 | 44.6022 | 97.24151
5.4717 | 8.355 | 44.6015 | 97.23999
5.4734 | 8.3567 | 44.6008 | 97.23846
5.475 | 8.3583 | 44.6001 | 97.23693
5.4767 | 8.36 | 44.5994 | 97.23541
5.4784 | 8.3617 | 44.5987 | 97.23388
5.48 | 8.3633 | 44.598 | 97.23235
5.4817 | 8.365 | 44.5973 | 97.23083
5.4834 | 8.3667 | 44.5966 | 97.2293
5.485 | 8.3683 | 44.5958 | 97.22756
5.4867 | 8.37 | 44.5951 | 97.22603
5.4883 | 8.3716 | 44.5944 | 97.22451
5.49 | 8.3733 | 44.5937 | 97.22298
5.4917 | 8.375 | 44.593 | 97.22145
5.4934 | 8.3767 | 44.5923 | 97.21993
5.495 | 8.3783 | 44.5916 | 97.2184
5.4967 | 8.38 | 44.5909 | 97.21688
5.4984 | 8.3817 | 44.5902 | 97.21535
5.5 | 8.3833 | 44.5895 | 97.21382
5.5017 | 8.385 | 44.5887 | 97.21208
5.5034 | 8.3867 | 44.588 | 97.21055
5.505 | 8.3883 | 44.5873 | 97.20903
5.5067 | 8.39 | 44.5866 | 97.2075
5.5084 | 8.3917 | 44.5859 | 97.20597
5.51 | 8.3933 | 44.5852 | 97.20445
5.5117 | 8.395 | 44.5845 | 97.20292
5.5134 | 8.3967 | 44.5838 | 97.2014
5.515 | 8.3983 | 44.5831 | 97.19987
5.5167 | 8.4 | 44.5824 | 97.19834
5.5184 | 8.4017 | 44.5817 | 97.19682
5.52 | 8.4033 | 44.5809 | 97.19507
5.5217 | 8.405 | 44.5802 | 97.19355
5.5233 | 8.4066 | 44.5795 | 97.19202
5.525 | 8.4083 | 44.5788 | 97.19049
5.5267 | 8.41 | 44.5781 | 97.18897
5.5284 | 8.4117 | 44.5774 | 97.18744
5.53 | 8.4133 | 44.5766 | 97.1857
5.5317 | 8.415 | 44.5759 | 97.18417
5.5334 | 8.4167 | 44.5752 | 97.18265
5.535 | 8.4183 | 44.5745 | 97.18112
5.5367 | 8.42 | 44.5738 | 97.17959
5.5384 | 8.4217 | 44.5731 | 97.17807
5.54 | 8.4233 | 44.5723 | 97.17632
5.5417 | 8.425 | 44.5716 | 97.1748
5.5434 | 8.4267 | 44.5709 | 97.17327
5.545 | 8.4283 | 44.5702 | 97.17175
5.5467 | 8.43 | 44.5695 | 97.17022
5.5483 | 8.4316 | 44.5687 | 97.16848
5.55 | 8.4333 | 44.568 | 97.16695
5.5517 | 8.435 | 44.5673 | 97.16542
5.5533 | 8.4366 | 44.5666 | 97.1639
5.555 | 8.4383 | 44.5658 | 97.16215
5.5567 | 8.44 | 44.5651 | 97.16063
5.5584 | 8.4417 | 44.5644 | 97.1591
5.56 | 8.4433 | 44.5637 | 97.15757
5.5617 | 8.445 | 44.5629 | 97.15583
5.5634 | 8.4467 | 44.5622 | 97.1543
5.565 | 8.4483 | 44.5615 | 97.15278
5.5667 | 8.45 | 44.5607 | 97.15103
5.5684 | 8.4517 | 44.56 | 97.14951
5.57 | 8.4533 | 44.5593 | 97.14798
5.5717 | 8.455 | 44.5585 | 97.14624
5.5734 | 8.4567 | 44.5578 | 97.14471
5.575 | 8.4583 | 44.5571 | 97.14318
5.5767 | 8.46 | 44.5564 | 97.14166
5.5784 | 8.4617 | 44.5556 | 97.13991
5.58 | 8.4633 | 44.5549 | 97.13839
5.5817 | 8.465 | 44.5541 | 97.13664
5.5833 | 8.4666 | 44.5534 | 97.13512
5.585 | 8.4683 | 44.5527 | 97.13359
5.5867 | 8.47 | 44.5519 | 97.13185
5.5884 | 8.4717 | 44.5512 | 97.13032
5.59 | 8.4733 | 44.5505 | 97.1288
5.5917 | 8.475 | 44.5497 | 97.12705
5.5934 | 8.4767 | 44.549 | 97.12553
5.595 | 8.4783 | 44.5482 | 97.12378
5.5967 | 8.48 | 44.5475 | 97.12225
5.5984 | 8.4817 | 44.5467 | 97.12051
5.6 | 8.4833 | 44.546 | 97.11898
5.6017 | 8.485 | 44.5453 | 97.11746
5.6034 | 8.4867 | 44.5445 | 97.11571
5.605 | 8.4883 | 44.5438 | 97.11419
5.6067 | 8.49 | 44.543 | 97.11244
5.6083 | 8.4916 | 44.5423 | 97.11092
5.61 | 8.4933 | 44.5415 | 97.10917
5.6117 | 8.495 | 44.5408 | 97.10765
5.6133 | 8.4966 | 44.54 | 97.1059
5.615 | 8.4983 | 44.5393 | 97.10438
5.6167 | 8.5 | 44.5386 | 97.10285
5.6183 | 8.5016 | 44.5378 | 97.10111
5.62 | 8.5033 | 44.537 | 97.09936
5.6217 | 8.505 | 44.5363 | 97.09784
5.6234 | 8.5067 | 44.5356 | 97.09631
5.625 | 8.5083 | 44.5348 | 97.09457
5.6267 | 8.51 | 44.5341 | 97.09304
5.6284 | 8.5117 | 44.5333 | 97.0913
5.63 | 8.5133 | 44.5326 | 97.08977
5.6317 | 8.515 | 44.5318 | 97.08803
5.6334 | 8.5167 | 44.5311 | 97.0865
5.635 | 8.5183 | 44.5303 | 97.08476
5.6367 | 8.52 | 44.5296 | 97.08323
5.6384 | 8.5217 | 44.5288 | 97.08149
5.64 | 8.5233 | 44.5281 | 97.07996
5.6417 | 8.525 | 44.5273 | 97.07821
5.6433 | 8.5266 | 44.5266 | 97.07669
5.645 | 8.5283 | 44.5258 | 97.07494
5.6467 | 8.53 | 44.5251 | 97.07342
5.6483 | 8.5316 | 44.5243 | 97.07167
5.65 | 8.5333 | 44.5236 | 97.07015
5.6517 | 8.535 | 44.5228 | 97.0684
5.6534 | 8.5367 | 44.5221 | 97.06688
5.655 | 8.5383 | 44.5213 | 97.06513
5.6567 | 8.54 | 44.5206 | 97.06361
5.6584 | 8.5417 | 44.5198 | 97.06186
5.66 | 8.5433 | 44.5191 | 97.06034
5.6617 | 8.545 | 44.5184 | 97.05881
5.6634 | 8.5467 | 44.5176 | 97.05707
5.665 | 8.5483 | 44.5168 | 97.05532
5.6667 | 8.55 | 44.5161 | 97.0538
5.6683 | 8.5516 | 44.5153 | 97.05205
5.67 | 8.5533 | 44.5146 | 97.05053
5.6717 | 8.555 | 44.5138 | 97.04878
5.6734 | 8.5567 | 44.5131 | 97.04726
5.675 | 8.5583 | 44.5123 | 97.04551
5.6767 | 8.56 | 44.5116 | 97.04399
5.6784 | 8.5617 | 44.5108 | 97.04224
5.68 | 8.5633 | 44.51 | 97.0405
5.6817 | 8.565 | 44.5093 | 97.03897
5.6834 | 8.5667 | 44.5085 | 97.03723
5.685 | 8.5683 | 44.5078 | 97.0357
5.6867 | 8.57 | 44.507 | 97.03396
5.6883 | 8.5716 | 44.5062 | 97.03221
5.69 | 8.5733 | 44.5055 | 97.03069
5.6917 | 8.575 | 44.5047 | 97.02894
5.6934 | 8.5767 | 44.504 | 97.02742
5.695 | 8.5783 | 44.5032 | 97.02567
5.6967 | 8.58 | 44.5024 | 97.02393
5.6983 | 8.5816 | 44.5017 | 97.0224
5.7 | 8.5833 | 44.5009 | 97.02066
5.7017 | 8.585 | 44.5001 | 97.01891
5.7033 | 8.5866 | 44.4994 | 97.01739
5.705 | 8.5883 | 44.4986 | 97.01564
5.7067 | 8.59 | 44.4978 | 97.0139
5.7084 | 8.5917 | 44.4971 | 97.01237
5.71 | 8.5933 | 44.4963 | 97.01063
5.7117 | 8.595 | 44.4955 | 97.00888
5.7134 | 8.5967 | 44.4948 | 97.00736
5.715 | 8.5983 | 44.494 | 97.00561
5.7167 | 8.6 | 44.4932 | 97.00387
5.7184 | 8.6017 | 44.4924 | 97.00213
5.72 | 8.6033 | 44.4917 | 97.0006
5.7217 | 8.605 | 44.4909 | 96.99886
5.7233 | 8.6066 | 44.4901 | 96.99711
5.725 | 8.6083 | 44.4893 | 96.99537
5.7267 | 8.61 | 44.4886 | 96.99384
5.7283 | 8.6116 | 44.4878 | 96.9921
5.73 | 8.6133 | 44.487 | 96.99035
5.7317 | 8.615 | 44.4863 | 96.98883
5.7334 | 8.6167 | 44.4855 | 96.98708
5.735 | 8.6183 | 44.4847 | 96.98534
5.7367 | 8.62 | 44.4839 | 96.98359
5.7384 | 8.6217 | 44.4831 | 96.98185
5.74 | 8.6233 | 44.4824 | 96.98032
5.7417 | 8.625 | 44.4816 | 96.97858
5.7434 | 8.6267 | 44.4808 | 96.97684
5.745 | 8.6283 | 44.48 | 96.97509
5.7467 | 8.63 | 44.4792 | 96.97335
5.7484 | 8.6317 | 44.4785 | 96.97182
5.75 | 8.6333 | 44.4777 | 96.97008
5.7517 | 8.635 | 44.4769 | 96.96833
5.7533 | 8.6366 | 44.4761 | 96.96659
5.755 | 8.6383 | 44.4753 | 96.96484
5.7567 | 8.64 | 44.4745 | 96.9631
5.7583 | 8.6416 | 44.4738 | 96.96157
5.76 | 8.6433 | 44.473 | 96.95983
5.7617 | 8.645 | 44.4722 | 96.95809
5.7634 | 8.6467 | 44.4714 | 96.95634
5.765 | 8.6483 | 44.4706 | 96.9546
5.7667 | 8.65 | 44.4698 | 96.95285
5.7684 | 8.6517 | 44.469 | 96.95111
5.77 | 8.6533 | 44.4682 | 96.94937
5.7717 | 8.655 | 44.4674 | 96.94762
5.7734 | 8.6567 | 44.4667 | 96.9461
5.775 | 8.6583 | 44.4659 | 96.94435
5.7767 | 8.66 | 44.4651 | 96.94261
5.7783 | 8.6616 | 44.4643 | 96.94086
5.78 | 8.6633 | 44.4635 | 96.93912
5.7817 | 8.665 | 44.4627 | 96.93737
5.7833 | 8.6666 | 44.4619 | 96.93563
5.785 | 8.6683 | 44.4611 | 96.93389
5.7867 | 8.67 | 44.4603 | 96.93214
5.7884 | 8.6717 | 44.4595 | 96.9304
5.79 | 8.6733 | 44.4587 | 96.92865
5.7917 | 8.675 | 44.4579 | 96.92691
5.7934 | 8.6767 | 44.4571 | 96.92517
5.795 | 8.6783 | 44.4564 | 96.92364
5.7967 | 8.68 | 44.4556 | 96.92189
5.7984 | 8.6817 | 44.4548 | 96.92015
5.8 | 8.6833 | 44.454 | 96.91841
5.8017 | 8.685 | 44.4532 | 96.91666
5.8033 | 8.6866 | 44.4524 | 96.91492
5.805 | 8.6883 | 44.4516 | 96.91317
5.8067 | 8.69 | 44.4508 | 96.91143
5.8084 | 8.6917 | 44.45 | 96.90969
5.81 | 8.6933 | 44.4492 | 96.90794
5.8117 | 8.695 | 44.4484 | 96.9062
5.8134 | 8.6967 | 44.4476 | 96.90445
5.815 | 8.6983 | 44.4468 | 96.90271
5.8167 | 8.7 | 44.446 | 96.90097
5.8184 | 8.7017 | 44.4453 | 96.89944
5.82 | 8.7033 | 44.4444 | 96.89748
5.8217 | 8.705 | 44.4436 | 96.89573
5.8234 | 8.7067 | 44.4429 | 96.89421
5.825 | 8.7083 | 44.4421 | 96.89246
5.8267 | 8.71 | 44.4413 | 96.89072
5.8283 | 8.7116 | 44.4405 | 96.88897
5.83 | 8.7133 | 44.4397 | 96.88723
5.8317 | 8.715 | 44.4389 | 96.88549
5.8333 | 8.7166 | 44.4381 | 96.88374
5.835 | 8.7183 | 44.4372 | 96.88178
5.8367 | 8.72 | 44.4364 | 96.88004
5.8384 | 8.7217 | 44.4356 | 96.87829
5.84 | 8.7233 | 44.4348 | 96.87655
5.8417 | 8.725 | 44.434 | 96.8748
5.8434 | 8.7267 | 44.4332 | 96.87306
5.845 | 8.7283 | 44.4324 | 96.87131
5.8467 | 8.73 | 44.4316 | 96.86957
5.8484 | 8.7317 | 44.4308 | 96.86783
5.85 | 8.7333 | 44.43 | 96.86608
5.8517 | 8.735 | 44.4292 | 96.86434
5.8534 | 8.7367 | 44.4284 | 96.86259
5.855 | 8.7383 | 44.4276 | 96.86085
5.8567 | 8.74 | 44.4268 | 96.85911
5.8583 | 8.7416 | 44.426 | 96.85736
5.86 | 8.7433 | 44.4252 | 96.85562
5.8617 | 8.745 | 44.4243 | 96.85365
5.8633 | 8.7466 | 44.4235 | 96.85191
5.865 | 8.7483 | 44.4227 | 96.85017
5.8667 | 8.75 | 44.4219 | 96.84842
5.8684 | 8.7517 | 44.4211 | 96.84668
5.87 | 8.7533 | 44.4203 | 96.84493
5.8717 | 8.755 | 44.4195 | 96.84319
5.8734 | 8.7567 | 44.4187 | 96.84145
5.875 | 8.7583 | 44.4178 | 96.83948
5.8767 | 8.76 | 44.417 | 96.83774
5.8784 | 8.7617 | 44.4162 | 96.836
5.88 | 8.7633 | 44.4154 | 96.83425
5.8817 | 8.765 | 44.4146 | 96.83251
5.8834 | 8.7667 | 44.4138 | 96.83076
5.885 | 8.7683 | 44.413 | 96.82902
5.8867 | 8.77 | 44.4121 | 96.82706
5.8884 | 8.7717 | 44.4113 | 96.82531
5.89 | 8.7733 | 44.4105 | 96.82357
5.8917 | 8.775 | 44.4097 | 96.82182
5.8933 | 8.7766 | 44.4089 | 96.82008
5.895 | 8.7783 | 44.408 | 96.81812
5.8967 | 8.78 | 44.4072 | 96.81637
5.8984 | 8.7817 | 44.4064 | 96.81463
5.9 | 8.7833 | 44.4056 | 96.81289
5.9017 | 8.785 | 44.4048 | 96.81114
5.9034 | 8.7867 | 44.4039 | 96.80918
5.905 | 8.7883 | 44.4031 | 96.80743
5.9067 | 8.79 | 44.4023 | 96.80569
5.9084 | 8.7917 | 44.4015 | 96.80395
5.91 | 8.7933 | 44.4007 | 96.8022
5.9117 | 8.795 | 44.3998 | 96.80024
5.9134 | 8.7967 | 44.399 | 96.7985
5.915 | 8.7983 | 44.3982 | 96.79675
5.9167 | 8.8 | 44.3974 | 96.79501
5.9184 | 8.8017 | 44.3966 | 96.79326
5.92 | 8.8033 | 44.3957 | 96.7913
5.9217 | 8.805 | 44.3949 | 96.78956
5.9233 | 8.8066 | 44.3941 | 96.78781
5.925 | 8.8083 | 44.3933 | 96.78607
5.9267 | 8.81 | 44.3925 | 96.78432
5.9283 | 8.8116 | 44.3916 | 96.78236
5.93 | 8.8133 | 44.3908 | 96.78062
5.9317 | 8.815 | 44.39 | 96.77887
5.9334 | 8.8167 | 44.3891 | 96.77691
5.935 | 8.8183 | 44.3883 | 96.77517
5.9367 | 8.82 | 44.3875 | 96.77342
5.9384 | 8.8217 | 44.3867 | 96.77168
5.94 | 8.8233 | 44.3858 | 96.76972
5.9417 | 8.825 | 44.385 | 96.76797
5.9434 | 8.8267 | 44.3842 | 96.76623
5.945 | 8.8283 | 44.3833 | 96.76427
5.9467 | 8.83 | 44.3825 | 96.76252
5.9484 | 8.8317 | 44.3817 | 96.76078
5.95 | 8.8333 | 44.3808 | 96.75882
5.9517 | 8.835 | 44.38 | 96.75707
5.9534 | 8.8367 | 44.3791 | 96.75511
5.955 | 8.8383 | 44.3783 | 96.75337
5.9567 | 8.84 | 44.3775 | 96.75162
5.9583 | 8.8416 | 44.3766 | 96.74966
5.96 | 8.8433 | 44.3758 | 96.74792
5.9617 | 8.845 | 44.3749 | 96.74595
5.9634 | 8.8467 | 44.3741 | 96.74421
5.965 | 8.8483 | 44.3733 | 96.74246
5.9667 | 8.85 | 44.3724 | 96.7405
5.9684 | 8.8517 | 44.3716 | 96.73876
5.97 | 8.8533 | 44.3707 | 96.7368
5.9717 | 8.855 | 44.3699 | 96.73505
5.9734 | 8.8567 | 44.3691 | 96.73331
5.975 | 8.8583 | 44.3682 | 96.73135
5.9767 | 8.86 | 44.3674 | 96.7296
5.9784 | 8.8617 | 44.3665 | 96.72764
5.98 | 8.8633 | 44.3657 | 96.7259
5.9817 | 8.865 | 44.3649 | 96.72415
5.9834 | 8.8667 | 44.364 | 96.72219
5.985 | 8.8683 | 44.3632 | 96.72044
5.9867 | 8.87 | 44.3623 | 96.71848
5.9884 | 8.8717 | 44.3615 | 96.71674
5.99 | 8.8733 | 44.3606 | 96.71478
5.9917 | 8.875 | 44.3598 | 96.71303
5.9933 | 8.8766 | 44.359 | 96.71129
5.995 | 8.8783 | 44.3581 | 96.70933
5.9967 | 8.88 | 44.3573 | 96.70758
5.9983 | 8.8816 | 44.3564 | 96.70562
6 | 8.8833 | 44.3556 | 96.70388
6.0017 | 8.885 | 44.3547 | 96.70191
6.0034 | 8.8867 | 44.3539 | 96.70017
6.005 | 8.8883 | 44.353 | 96.69821
6.0067 | 8.89 | 44.3522 | 96.69646
6.0084 | 8.8917 | 44.3513 | 96.6945
6.01 | 8.8933 | 44.3505 | 96.69276
6.0117 | 8.895 | 44.3496 | 96.69079
6.0134 | 8.8967 | 44.3488 | 96.68905
6.015 | 8.8983 | 44.3479 | 96.68709
6.0167 | 8.9 | 44.3471 | 96.68534
6.0184 | 8.9017 | 44.3462 | 96.68338
6.02 | 8.9033 | 44.3453 | 96.68142
6.0217 | 8.905 | 44.3445 | 96.67968
6.0233 | 8.9066 | 44.3436 | 96.67771
6.025 | 8.9083 | 44.3428 | 96.67597
6.0267 | 8.91 | 44.3419 | 96.67401
6.0284 | 8.9117 | 44.3411 | 96.67226
6.03 | 8.9133 | 44.3402 | 96.6703
6.0317 | 8.915 | 44.3393 | 96.66834
6.0334 | 8.9167 | 44.3385 | 96.66659
6.035 | 8.9183 | 44.3376 | 96.66463
6.0367 | 8.92 | 44.3368 | 96.66289
6.0384 | 8.9217 | 44.3359 | 96.66093
6.04 | 8.9233 | 44.335 | 96.65896
6.0417 | 8.925 | 44.3342 | 96.65722
6.0433 | 8.9266 | 44.3333 | 96.65526
6.045 | 8.9283 | 44.3325 | 96.65351
6.0467 | 8.93 | 44.3316 | 96.65155
6.0483 | 8.9316 | 44.3308 | 96.64981
6.05 | 8.9333 | 44.3299 | 96.64784
6.0517 | 8.935 | 44.329 | 96.64588
6.0534 | 8.9367 | 44.3282 | 96.64414
6.055 | 8.9383 | 44.3273 | 96.64218
6.0567 | 8.94 | 44.3264 | 96.64021
6.0584 | 8.9417 | 44.3256 | 96.63847
6.06 | 8.9433 | 44.3247 | 96.63651
6.0617 | 8.945 | 44.3239 | 96.63476
6.0634 | 8.9467 | 44.323 | 96.6328
6.065 | 8.9483 | 44.3221 | 96.63084
6.0667 | 8.95 | 44.3213 | 96.62909
6.0683 | 8.9516 | 44.3204 | 96.62713
6.07 | 8.9533 | 44.3195 | 96.62517
6.0717 | 8.955 | 44.3187 | 96.62343
6.0733 | 8.9566 | 44.3178 | 96.62146
6.075 | 8.9583 | 44.3169 | 96.6195
6.0767 | 8.96 | 44.316 | 96.61754
6.0784 | 8.9617 | 44.3152 | 96.6158
6.08 | 8.9633 | 44.3143 | 96.61383
6.0817 | 8.965 | 44.3134 | 96.61187
6.0834 | 8.9667 | 44.3126 | 96.61013
6.085 | 8.9683 | 44.3117 | 96.60816
6.0867 | 8.97 | 44.3108 | 96.6062
6.0883 | 8.9716 | 44.3099 | 96.60424
6.09 | 8.9733 | 44.3091 | 96.6025
6.0917 | 8.975 | 44.3082 | 96.60053
6.0933 | 8.9766 | 44.3073 | 96.59857
6.095 | 8.9783 | 44.3064 | 96.59661
6.0967 | 8.98 | 44.3056 | 96.59487
6.0984 | 8.9817 | 44.3047 | 96.5929
6.1 | 8.9833 | 44.3038 | 96.59094
6.1017 | 8.985 | 44.3029 | 96.58898
6.1034 | 8.9867 | 44.3021 | 96.58723
6.105 | 8.9883 | 44.3012 | 96.58527
6.1067 | 8.99 | 44.3003 | 96.58331
6.1084 | 8.9917 | 44.2994 | 96.58135
6.11 | 8.9933 | 44.2985 | 96.57939
6.1117 | 8.995 | 44.2977 | 96.57764
6.1133 | 8.9966 | 44.2968 | 96.57568
6.115 | 8.9983 | 44.2959 | 96.57372
6.1167 | 9 | 44.295 | 96.57176
6.1184 | 9.0017 | 44.2941 | 96.56979
6.12 | 9.0033 | 44.2933 | 96.56805
6.1217 | 9.005 | 44.2924 | 96.56609
6.1234 | 9.0067 | 44.2915 | 96.56412
6.125 | 9.0083 | 44.2906 | 96.56216
6.1267 | 9.01 | 44.2897 | 96.5602
6.1284 | 9.0117 | 44.2888 | 96.55824
6.13 | 9.0133 | 44.288 | 96.55649
6.1317 | 9.015 | 44.2871 | 96.55453
6.1334 | 9.0167 | 44.2862 | 96.55257
6.135 | 9.0183 | 44.2853 | 96.55061
6.1367 | 9.02 | 44.2844 | 96.54865
6.1384 | 9.0217 | 44.2836 | 96.5469
6.14 | 9.0233 | 44.2827 | 96.54494
6.1417 | 9.025 | 44.2818 | 96.54298
6.1434 | 9.0267 | 44.2809 | 96.54101
6.145 | 9.0283 | 44.28 | 96.53905
6.1467 | 9.03 | 44.2791 | 96.53709
6.1484 | 9.0317 | 44.2782 | 96.53513
6.15 | 9.0333 | 44.2774 | 96.53338
6.1517 | 9.035 | 44.2765 | 96.53142
6.1534 | 9.0367 | 44.2756 | 96.52946
6.155 | 9.0383 | 44.2747 | 96.5275
6.1567 | 9.04 | 44.2738 | 96.52554
6.1583 | 9.0416 | 44.2729 | 96.52357
6.16 | 9.0433 | 44.2721 | 96.52183
6.1617 | 9.045 | 44.2712 | 96.51987
6.1633 | 9.0466 | 44.2703 | 96.5179
6.165 | 9.0483 | 44.2694 | 96.51594
6.1667 | 9.05 | 44.2685 | 96.51398
6.1684 | 9.0517 | 44.2676 | 96.51202
6.17 | 9.0533 | 44.2667 | 96.51006
6.1717 | 9.055 | 44.2658 | 96.50809
6.1734 | 9.0567 | 44.265 | 96.50635
6.175 | 9.0583 | 44.2641 | 96.50439
6.1767 | 9.06 | 44.2632 | 96.50243
6.1784 | 9.0617 | 44.2623 | 96.50046
6.18 | 9.0633 | 44.2614 | 96.4985
6.1817 | 9.065 | 44.2605 | 96.49654
6.1834 | 9.0667 | 44.2596 | 96.49458
6.185 | 9.0683 | 44.2587 | 96.49261
6.1867 | 9.07 | 44.2578 | 96.49065
6.1883 | 9.0716 | 44.2569 | 96.48869
6.19 | 9.0733 | 44.256 | 96.48673
6.1917 | 9.075 | 44.2551 | 96.48477
6.1933 | 9.0766 | 44.2542 | 96.4828
6.195 | 9.0783 | 44.2533 | 96.48084
6.1967 | 9.08 | 44.2524 | 96.47888
6.1984 | 9.0817 | 44.2515 | 96.47692
6.2 | 9.0833 | 44.2506 | 96.47495
6.2017 | 9.085 | 44.2497 | 96.47299
6.2033 | 9.0866 | 44.2488 | 96.47103
6.205 | 9.0883 | 44.2479 | 96.46907
6.2067 | 9.09 | 44.247 | 96.46711
6.2084 | 9.0917 | 44.246 | 96.46493
6.21 | 9.0933 | 44.2451 | 96.46296
6.2117 | 9.095 | 44.2442 | 96.461
6.2134 | 9.0967 | 44.2433 | 96.45904
6.215 | 9.0983 | 44.2424 | 96.45708
6.2167 | 9.1 | 44.2415 | 96.45512
6.2184 | 9.1017 | 44.2406 | 96.45315
6.22 | 9.1033 | 44.2397 | 96.45119
6.2217 | 9.105 | 44.2388 | 96.44923
6.2233 | 9.1066 | 44.2378 | 96.44705
6.225 | 9.1083 | 44.2369 | 96.44509
6.2267 | 9.11 | 44.236 | 96.44312
6.2283 | 9.1116 | 44.2351 | 96.44116
6.23 | 9.1133 | 44.2342 | 96.4392
6.2317 | 9.115 | 44.2333 | 96.43724
6.2334 | 9.1167 | 44.2323 | 96.43506
6.235 | 9.1183 | 44.2314 | 96.4331
6.2367 | 9.12 | 44.2305 | 96.43113
6.2384 | 9.1217 | 44.2296 | 96.42917
6.24 | 9.1233 | 44.2287 | 96.42721
6.2417 | 9.125 | 44.2277 | 96.42503
6.2434 | 9.1267 | 44.2268 | 96.42307
6.245 | 9.1283 | 44.2259 | 96.4211
6.2467 | 9.13 | 44.225 | 96.41914
6.2484 | 9.1317 | 44.2241 | 96.41718
6.25 | 9.1333 | 44.2232 | 96.41522
6.2517 | 9.135 | 44.2222 | 96.41304
6.2534 | 9.1367 | 44.2213 | 96.41108
6.255 | 9.1383 | 44.2204 | 96.40911
6.2567 | 9.14 | 44.2195 | 96.40715
6.2583 | 9.1416 | 44.2186 | 96.40519
6.26 | 9.1433 | 44.2176 | 96.40301
6.2617 | 9.145 | 44.2167 | 96.40105
6.2633 | 9.1466 | 44.2158 | 96.39908
6.265 | 9.1483 | 44.2149 | 96.39712
6.2667 | 9.15 | 44.2139 | 96.39494
6.2684 | 9.1517 | 44.213 | 96.39298
6.27 | 9.1533 | 44.2121 | 96.39102
6.2717 | 9.155 | 44.2112 | 96.38906
6.2734 | 9.1567 | 44.2103 | 96.38709
6.275 | 9.1583 | 44.2093 | 96.38491
6.2767 | 9.16 | 44.2084 | 96.38295
6.2784 | 9.1617 | 44.2075 | 96.38099
6.28 | 9.1633 | 44.2066 | 96.37903
6.2817 | 9.165 | 44.2057 | 96.37706
6.2834 | 9.1667 | 44.2047 | 96.37488
6.285 | 9.1683 | 44.2038 | 96.37292
6.2867 | 9.17 | 44.2029 | 96.37096
6.2884 | 9.1717 | 44.202 | 96.369
6.29 | 9.1733 | 44.2011 | 96.36704
6.2917 | 9.175 | 44.2001 | 96.36485
6.2933 | 9.1766 | 44.1992 | 96.36289
6.295 | 9.1783 | 44.1983 | 96.36093
6.2967 | 9.18 | 44.1973 | 96.35875
6.2984 | 9.1817 | 44.1964 | 96.35679
6.3 | 9.1833 | 44.1955 | 96.35483
6.3017 | 9.185 | 44.1946 | 96.35286
6.3034 | 9.1867 | 44.1937 | 96.3509
6.305 | 9.1883 | 44.1927 | 96.34872
6.3067 | 9.19 | 44.1918 | 96.34676
6.3084 | 9.1917 | 44.1909 | 96.3448
6.31 | 9.1933 | 44.19 | 96.34284
6.3117 | 9.195 | 44.189 | 96.34065
6.3133 | 9.1966 | 44.1881 | 96.33869
6.315 | 9.1983 | 44.1872 | 96.33673
6.3167 | 9.2 | 44.1863 | 96.33477
6.3183 | 9.2016 | 44.1853 | 96.33259
6.32 | 9.2033 | 44.1844 | 96.33063
6.3217 | 9.205 | 44.1835 | 96.32866
6.3234 | 9.2067 | 44.1826 | 96.3267
6.325 | 9.2083 | 44.1816 | 96.32452
6.3267 | 9.21 | 44.1807 | 96.32256
6.3284 | 9.2117 | 44.1798 | 96.3206
6.33 | 9.2133 | 44.1789 | 96.31863
6.3317 | 9.215 | 44.178 | 96.31667
6.3334 | 9.2167 | 44.177 | 96.31449
6.335 | 9.2183 | 44.1761 | 96.31253
6.3367 | 9.22 | 44.1752 | 96.31057
6.3383 | 9.2216 | 44.1743 | 96.30861
6.34 | 9.2233 | 44.1734 | 96.30664
6.3417 | 9.225 | 44.1725 | 96.30468
6.3434 | 9.2267 | 44.1715 | 96.3025
6.345 | 9.2283 | 44.1706 | 96.30054
6.3467 | 9.23 | 44.1697 | 96.29858
6.3484 | 9.2317 | 44.1688 | 96.29661
6.35 | 9.2333 | 44.1679 | 96.29465
6.3517 | 9.235 | 44.167 | 96.29269
6.3534 | 9.2367 | 44.1661 | 96.29073
6.355 | 9.2383 | 44.1652 | 96.28877
6.3567 | 9.24 | 44.1642 | 96.28659
6.3584 | 9.2417 | 44.1633 | 96.28462
6.36 | 9.2433 | 44.1624 | 96.28266
6.3617 | 9.245 | 44.1615 | 96.2807
6.3633 | 9.2466 | 44.1606 | 96.27874
6.365 | 9.2483 | 44.1597 | 96.27678
6.3667 | 9.25 | 44.1588 | 96.27481
6.3684 | 9.2517 | 44.1579 | 96.27285
6.37 | 9.2533 | 44.157 | 96.27089
6.3717 | 9.255 | 44.156 | 96.26871
6.3734 | 9.2567 | 44.1551 | 96.26675
6.375 | 9.2583 | 44.1542 | 96.26478
6.3767 | 9.26 | 44.1533 | 96.26282
6.3784 | 9.2617 | 44.1524 | 96.26086
6.38 | 9.2633 | 44.1515 | 96.2589
6.3817 | 9.265 | 44.1506 | 96.25694
6.3833 | 9.2666 | 44.1497 | 96.25497
6.385 | 9.2683 | 44.1488 | 96.25301
6.3867 | 9.27 | 44.1479 | 96.25105
6.3884 | 9.2717 | 44.147 | 96.24909
6.39 | 9.2733 | 44.1461 | 96.24712
6.3917 | 9.275 | 44.1452 | 96.24516
6.3934 | 9.2767 | 44.1443 | 96.2432
6.395 | 9.2783 | 44.1434 | 96.24124
6.3967 | 9.28 | 44.1425 | 96.23928
6.3984 | 9.2817 | 44.1415 | 96.2371
6.4 | 9.2833 | 44.1406 | 96.23513
6.4017 | 9.285 | 44.1397 | 96.23317
6.4034 | 9.2867 | 44.1388 | 96.23121
6.405 | 9.2883 | 44.1379 | 96.22925
6.4067 | 9.29 | 44.137 | 96.22728
6.4084 | 9.2917 | 44.1361 | 96.22532
6.41 | 9.2933 | 44.1352 | 96.22336
6.4117 | 9.295 | 44.1343 | 96.2214
6.4134 | 9.2967 | 44.1334 | 96.21944
6.415 | 9.2983 | 44.1325 | 96.21747
6.4167 | 9.3 | 44.1316 | 96.21551
6.4183 | 9.3016 | 44.1307 | 96.21355
6.42 | 9.3033 | 44.1298 | 96.21159
6.4217 | 9.305 | 44.1289 | 96.20963
6.4233 | 9.3066 | 44.128 | 96.20766
6.425 | 9.3083 | 44.1271 | 96.2057
6.4267 | 9.31 | 44.1262 | 96.20374
6.4284 | 9.3117 | 44.1253 | 96.20178
6.43 | 9.3133 | 44.1244 | 96.19981
6.4317 | 9.315 | 44.1235 | 96.19785
6.4334 | 9.3167 | 44.1226 | 96.19589
6.435 | 9.3183 | 44.1217 | 96.19393
6.4367 | 9.32 | 44.1208 | 96.19197
6.4384 | 9.3217 | 44.12 | 96.19022
6.44 | 9.3233 | 44.1191 | 96.18826
6.4417 | 9.325 | 44.1182 | 96.1863
6.4434 | 9.3267 | 44.1173 | 96.18433
6.445 | 9.3283 | 44.1164 | 96.18237
6.4467 | 9.33 | 44.1155 | 96.18041
6.4484 | 9.3317 | 44.1146 | 96.17845
6.45 | 9.3333 | 44.1137 | 96.17649
6.4517 | 9.335 | 44.1129 | 96.17474
6.4533 | 9.3366 | 44.112 | 96.17278
6.455 | 9.3383 | 44.1111 | 96.17082
6.4567 | 9.34 | 44.1102 | 96.16886
6.4583 | 9.3416 | 44.1093 | 96.16689
6.46 | 9.3433 | 44.1084 | 96.16493
6.4617 | 9.345 | 44.1076 | 96.16319
6.4634 | 9.3467 | 44.1067 | 96.16122
6.465 | 9.3483 | 44.1058 | 96.15926
6.4667 | 9.35 | 44.1049 | 96.1573
6.4684 | 9.3517 | 44.1041 | 96.15556
6.47 | 9.3533 | 44.1032 | 96.15359
6.4717 | 9.355 | 44.1023 | 96.15163
6.4734 | 9.3567 | 44.1014 | 96.14967
6.475 | 9.3583 | 44.1005 | 96.14771
6.4767 | 9.36 | 44.0997 | 96.14596
6.4784 | 9.3617 | 44.0988 | 96.144
6.48 | 9.3633 | 44.0979 | 96.14204
6.4817 | 9.365 | 44.097 | 96.14008
6.4834 | 9.3667 | 44.0962 | 96.13833
6.485 | 9.3683 | 44.0953 | 96.13637
6.4867 | 9.37 | 44.0944 | 96.13441
6.4884 | 9.3717 | 44.0935 | 96.13245
6.49 | 9.3733 | 44.0927 | 96.1307
6.4917 | 9.375 | 44.0918 | 96.12874
6.4933 | 9.3766 | 44.0909 | 96.12678
6.495 | 9.3783 | 44.0901 | 96.12503
6.4967 | 9.38 | 44.0892 | 96.12307
6.4983 | 9.3816 | 44.0883 | 96.12111
6.5 | 9.3833 | 44.0875 | 96.11936
6.5017 | 9.385 | 44.0866 | 96.1174
6.5034 | 9.3867 | 44.0857 | 96.11544
6.505 | 9.3883 | 44.0849 | 96.1137
6.5067 | 9.39 | 44.084 | 96.11173
6.5084 | 9.3917 | 44.0831 | 96.10977
6.51 | 9.3933 | 44.0823 | 96.10803
6.5117 | 9.395 | 44.0814 | 96.10607
6.5134 | 9.3967 | 44.0806 | 96.10432
6.515 | 9.3983 | 44.0797 | 96.10236
6.5167 | 9.4 | 44.0788 | 96.1004
6.5184 | 9.4017 | 44.078 | 96.09865
6.52 | 9.4033 | 44.0771 | 96.09669
6.5217 | 9.405 | 44.0763 | 96.09495
6.5234 | 9.4067 | 44.0754 | 96.09298
6.525 | 9.4083 | 44.0746 | 96.09124
6.5267 | 9.41 | 44.0737 | 96.08928
6.5283 | 9.4116 | 44.0729 | 96.08753
6.53 | 9.4133 | 44.072 | 96.08557
6.5317 | 9.415 | 44.0712 | 96.08383
6.5333 | 9.4166 | 44.0703 | 96.08187
6.535 | 9.4183 | 44.0694 | 96.0799
6.5367 | 9.42 | 44.0686 | 96.07816
6.5384 | 9.4217 | 44.0678 | 96.07642
6.54 | 9.4233 | 44.0669 | 96.07445
6.5417 | 9.425 | 44.0661 | 96.07271
6.5433 | 9.4266 | 44.0652 | 96.07075
6.545 | 9.4283 | 44.0643 | 96.06878
6.5467 | 9.43 | 44.0635 | 96.06704
6.5484 | 9.4317 | 44.0626 | 96.06508
6.55 | 9.4333 | 44.0618 | 96.06333
6.5517 | 9.435 | 44.0609 | 96.06137
6.5533 | 9.4366 | 44.0601 | 96.05963
6.555 | 9.4383 | 44.0593 | 96.05788
6.5567 | 9.44 | 44.0584 | 96.05592
6.5584 | 9.4417 | 44.0575 | 96.05396
6.56 | 9.4433 | 44.0567 | 96.05221
6.5617 | 9.445 | 44.0558 | 96.05025
6.5634 | 9.4467 | 44.055 | 96.04851
6.565 | 9.4483 | 44.0541 | 96.04655
6.5667 | 9.45 | 44.0533 | 96.0448
6.5684 | 9.4517 | 44.0524 | 96.04284
6.57 | 9.4533 | 44.0516 | 96.0411
6.5717 | 9.455 | 44.0507 | 96.03913
6.5734 | 9.4567 | 44.0499 | 96.03739
6.575 | 9.4583 | 44.049 | 96.03543
6.5767 | 9.46 | 44.0482 | 96.03368
6.5784 | 9.4617 | 44.0473 | 96.03172
6.58 | 9.4633 | 44.0465 | 96.02998
6.5817 | 9.465 | 44.0456 | 96.02801
6.5833 | 9.4666 | 44.0448 | 96.02627
6.585 | 9.4683 | 44.044 | 96.02453
6.5867 | 9.47 | 44.0431 | 96.02256
6.5883 | 9.4716 | 44.0423 | 96.02082
6.59 | 9.4733 | 44.0414 | 96.01886
6.5917 | 9.475 | 44.0405 | 96.0169
6.5934 | 9.4767 | 44.0397 | 96.01515
6.595 | 9.4783 | 44.0389 | 96.01341
6.5967 | 9.48 | 44.038 | 96.01145
6.5984 | 9.4817 | 44.0372 | 96.0097
6.6 | 9.4833 | 44.0363 | 96.00774
6.6017 | 9.485 | 44.0355 | 96.00599
6.6034 | 9.4867 | 44.0346 | 96.00403
6.605 | 9.4883 | 44.0338 | 96.00229
6.6067 | 9.49 | 44.033 | 96.00054
6.6083 | 9.4916 | 44.0321 | 95.99858
6.61 | 9.4933 | 44.0313 | 95.99684
6.6117 | 9.495 | 44.0304 | 95.99488
6.6134 | 9.4967 | 44.0296 | 95.99313
6.615 | 9.4983 | 44.0287 | 95.99117
6.6167 | 9.5 | 44.0279 | 95.98943
6.6184 | 9.5017 | 44.027 | 95.98746
6.62 | 9.5033 | 44.0262 | 95.98572
6.6217 | 9.505 | 44.0254 | 95.98397
6.6234 | 9.5067 | 44.0245 | 95.98201
6.625 | 9.5083 | 44.0237 | 95.98027
6.6267 | 9.51 | 44.0228 | 95.97831
6.6283 | 9.5116 | 44.022 | 95.97656
6.63 | 9.5133 | 44.0212 | 95.97482
6.6317 | 9.515 | 44.0203 | 95.97286
6.6333 | 9.5166 | 44.0195 | 95.97111
6.635 | 9.5183 | 44.0186 | 95.96915
6.6367 | 9.52 | 44.0178 | 95.96741
6.6383 | 9.5216 | 44.0169 | 95.96544
6.64 | 9.5233 | 44.0161 | 95.9637
6.6417 | 9.525 | 44.0152 | 95.96174
6.6434 | 9.5267 | 44.0144 | 95.95999
6.645 | 9.5283 | 44.0136 | 95.95825
6.6467 | 9.53 | 44.0127 | 95.95629
6.6484 | 9.5317 | 44.0119 | 95.95454
6.65 | 9.5333 | 44.011 | 95.95258
6.6517 | 9.535 | 44.0102 | 95.95084
6.6534 | 9.5367 | 44.0094 | 95.94909
6.655 | 9.5383 | 44.0085 | 95.94713
6.6567 | 9.54 | 44.0077 | 95.94539
6.6583 | 9.5416 | 44.0069 | 95.94364
6.66 | 9.5433 | 44.006 | 95.94168
6.6617 | 9.545 | 44.0052 | 95.93993
6.6633 | 9.5466 | 44.0043 | 95.93797
6.665 | 9.5483 | 44.0035 | 95.93623
6.6667 | 9.55 | 44.0027 | 95.93448
6.6683 | 9.5516 | 44.0018 | 95.93252
6.67 | 9.5533 | 44.001 | 95.93078
6.6717 | 9.555 | 44.0002 | 95.92903
6.6734 | 9.5567 | 43.9993 | 95.92707
6.675 | 9.5583 | 43.9985 | 95.92533
6.6767 | 9.56 | 43.9977 | 95.92358
6.6784 | 9.5617 | 43.9968 | 95.92162
6.68 | 9.5633 | 43.996 | 95.91988
6.6817 | 9.565 | 43.9952 | 95.91813
6.6833 | 9.5666 | 43.9943 | 95.91617
6.685 | 9.5683 | 43.9935 | 95.91443
6.6867 | 9.57 | 43.9927 | 95.91268
6.6883 | 9.5716 | 43.9919 | 95.91094
6.69 | 9.5733 | 43.991 | 95.90898
6.6917 | 9.575 | 43.9902 | 95.90723
6.6933 | 9.5766 | 43.9894 | 95.90549
6.695 | 9.5783 | 43.9886 | 95.90374
6.6967 | 9.58 | 43.9877 | 95.90178
6.6984 | 9.5817 | 43.9869 | 95.90004
6.7 | 9.5833 | 43.9861 | 95.89829
6.7017 | 9.585 | 43.9853 | 95.89655
6.7034 | 9.5867 | 43.9844 | 95.89459
6.705 | 9.5883 | 43.9836 | 95.89284
6.7067 | 9.59 | 43.9828 | 95.8911
6.7084 | 9.5917 | 43.982 | 95.88935
6.71 | 9.5933 | 43.9812 | 95.88761
6.7117 | 9.595 | 43.9803 | 95.88565
6.7133 | 9.5966 | 43.9795 | 95.8839
6.715 | 9.5983 | 43.9787 | 95.88216
6.7167 | 9.6 | 43.9779 | 95.88042
6.7183 | 9.6016 | 43.9771 | 95.87867
6.72 | 9.6033 | 43.9762 | 95.87671
6.7217 | 9.605 | 43.9754 | 95.87497
6.7234 | 9.6067 | 43.9746 | 95.87322
6.725 | 9.6083 | 43.9738 | 95.87148
6.7267 | 9.61 | 43.973 | 95.86973
6.7284 | 9.6117 | 43.9721 | 95.86777
6.73 | 9.6133 | 43.9713 | 95.86603
6.7317 | 9.615 | 43.9705 | 95.86428
6.7334 | 9.6167 | 43.9697 | 95.86254
6.735 | 9.6183 | 43.9689 | 95.86079
6.7367 | 9.62 | 43.968 | 95.85883
6.7384 | 9.6217 | 43.9672 | 95.85709
6.74 | 9.6233 | 43.9664 | 95.85534
6.7417 | 9.625 | 43.9656 | 95.8536
6.7433 | 9.6266 | 43.9648 | 95.85186
6.745 | 9.6283 | 43.964 | 95.85011
6.7467 | 9.63 | 43.9631 | 95.84815
6.7483 | 9.6316 | 43.9623 | 95.8464
6.75 | 9.6333 | 43.9615 | 95.84466
6.7517 | 9.635 | 43.9607 | 95.84292
6.7534 | 9.6367 | 43.9599 | 95.84117
6.755 | 9.6383 | 43.9591 | 95.83943
6.7567 | 9.64 | 43.9583 | 95.83768
6.7583 | 9.6416 | 43.9575 | 95.83594
6.76 | 9.6433 | 43.9566 | 95.83398
6.7617 | 9.645 | 43.9558 | 95.83223
6.7633 | 9.6466 | 43.955 | 95.83049
6.765 | 9.6483 | 43.9542 | 95.82874
6.7667 | 9.65 | 43.9534 | 95.827
6.7684 | 9.6517 | 43.9526 | 95.82526
6.77 | 9.6533 | 43.9518 | 95.82351
6.7717 | 9.655 | 43.951 | 95.82177
6.7734 | 9.6567 | 43.9502 | 95.82002
6.775 | 9.6583 | 43.9494 | 95.81828
6.7767 | 9.66 | 43.9486 | 95.81654
6.7784 | 9.6617 | 43.9477 | 95.81457
6.78 | 9.6633 | 43.9469 | 95.81283
6.7817 | 9.665 | 43.9461 | 95.81109
6.7833 | 9.6666 | 43.9453 | 95.80934
6.785 | 9.6683 | 43.9445 | 95.8076
6.7867 | 9.67 | 43.9437 | 95.80585
6.7883 | 9.6716 | 43.9429 | 95.80411
6.79 | 9.6733 | 43.9421 | 95.80236
6.7917 | 9.675 | 43.9413 | 95.80062
6.7933 | 9.6766 | 43.9405 | 95.79888
6.795 | 9.6783 | 43.9397 | 95.79713
6.7967 | 9.68 | 43.9388 | 95.79517
6.7984 | 9.6817 | 43.938 | 95.79343
6.8 | 9.6833 | 43.9372 | 95.79168
6.8017 | 9.685 | 43.9364 | 95.78994
6.8034 | 9.6867 | 43.9356 | 95.78819
6.805 | 9.6883 | 43.9348 | 95.78645
6.8067 | 9.69 | 43.934 | 95.7847
6.8084 | 9.6917 | 43.9332 | 95.78296
6.81 | 9.6933 | 43.9323 | 95.781
6.8117 | 9.695 | 43.9315 | 95.77925
6.8133 | 9.6966 | 43.9307 | 95.77751
6.815 | 9.6983 | 43.9299 | 95.77577
6.8167 | 9.7 | 43.9291 | 95.77402
6.8183 | 9.7016 | 43.9283 | 95.77228
6.82 | 9.7033 | 43.9275 | 95.77053
6.8217 | 9.705 | 43.9267 | 95.76879
6.8233 | 9.7066 | 43.9258 | 95.76683
6.825 | 9.7083 | 43.925 | 95.76508
6.8267 | 9.71 | 43.9242 | 95.76334
6.8283 | 9.7116 | 43.9234 | 95.76159
6.83 | 9.7133 | 43.9226 | 95.75985
6.8317 | 9.715 | 43.9218 | 95.75811
6.8334 | 9.7167 | 43.921 | 95.75636
6.835 | 9.7183 | 43.9202 | 95.75462
6.8367 | 9.72 | 43.9194 | 95.75287
6.8384 | 9.7217 | 43.9186 | 95.75113
6.84 | 9.7233 | 43.9178 | 95.74939
6.8417 | 9.725 | 43.917 | 95.74764
6.8433 | 9.7266 | 43.9162 | 95.7459
6.845 | 9.7283 | 43.9154 | 95.74415
6.8467 | 9.73 | 43.9146 | 95.74241
6.8483 | 9.7316 | 43.9138 | 95.74067
6.85 | 9.7333 | 43.9129 | 95.7387
6.8517 | 9.735 | 43.9121 | 95.73696
6.8533 | 9.7366 | 43.9113 | 95.73521
6.855 | 9.7383 | 43.9105 | 95.73347
6.8567 | 9.74 | 43.9097 | 95.73173
6.8583 | 9.7416 | 43.9089 | 95.72998
6.86 | 9.7433 | 43.9081 | 95.72824
6.8617 | 9.745 | 43.9073 | 95.72649
6.8634 | 9.7467 | 43.9065 | 95.72475
6.865 | 9.7483 | 43.9057 | 95.72301
6.8667 | 9.75 | 43.9049 | 95.72126
6.8684 | 9.7517 | 43.9041 | 95.71952
6.87 | 9.7533 | 43.9032 | 95.71755
6.8717 | 9.755 | 43.9024 | 95.71581
6.8734 | 9.7567 | 43.9016 | 95.71407
6.875 | 9.7583 | 43.9008 | 95.71232
6.8767 | 9.76 | 43.9 | 95.71058
6.8784 | 9.7617 | 43.8992 | 95.70883
6.88 | 9.7633 | 43.8984 | 95.70709
6.8817 | 9.765 | 43.8976 | 95.70535
6.8833 | 9.7666 | 43.8968 | 95.7036
6.885 | 9.7683 | 43.8959 | 95.70164
6.8867 | 9.77 | 43.8951 | 95.6999
6.8884 | 9.7717 | 43.8943 | 95.69815
6.89 | 9.7733 | 43.8935 | 95.69641
6.8917 | 9.775 | 43.8927 | 95.69466
6.8933 | 9.7766 | 43.8919 | 95.69292
6.895 | 9.7783 | 43.8911 | 95.69117
6.8967 | 9.78 | 43.8903 | 95.68943
6.8983 | 9.7816 | 43.8894 | 95.68747
6.9 | 9.7833 | 43.8886 | 95.68572
6.9017 | 9.785 | 43.8878 | 95.68398
6.9033 | 9.7866 | 43.887 | 95.68224
6.905 | 9.7883 | 43.8862 | 95.68049
6.9067 | 9.79 | 43.8854 | 95.67875
6.9084 | 9.7917 | 43.8846 | 95.677
6.91 | 9.7933 | 43.8838 | 95.67526
6.9117 | 9.795 | 43.8829 | 95.6733
6.9134 | 9.7967 | 43.8821 | 95.67155
6.915 | 9.7983 | 43.8813 | 95.66981
6.9167 | 9.8 | 43.8805 | 95.66806
6.9184 | 9.8017 | 43.8797 | 95.66632
6.92 | 9.8033 | 43.8789 | 95.66458
6.9217 | 9.805 | 43.8781 | 95.66283
6.9233 | 9.8066 | 43.8773 | 95.66109
6.925 | 9.8083 | 43.8765 | 95.65934
6.9267 | 9.81 | 43.8757 | 95.6576
6.9284 | 9.8117 | 43.8748 | 95.65564
6.93 | 9.8133 | 43.874 | 95.65389
6.9317 | 9.815 | 43.8732 | 95.65215
6.9333 | 9.8166 | 43.8724 | 95.6504
6.935 | 9.8183 | 43.8716 | 95.64866
6.9367 | 9.82 | 43.8708 | 95.64692
6.9383 | 9.8216 | 43.87 | 95.64517
6.94 | 9.8233 | 43.8692 | 95.64343
6.9417 | 9.825 | 43.8684 | 95.64168
6.9434 | 9.8267 | 43.8675 | 95.63972
6.945 | 9.8283 | 43.8667 | 95.63798
6.9467 | 9.83 | 43.8659 | 95.63623
6.9484 | 9.8317 | 43.8651 | 95.63449
6.95 | 9.8333 | 43.8643 | 95.63275
6.9517 | 9.835 | 43.8635 | 95.631
6.9534 | 9.8367 | 43.8627 | 95.62926
6.955 | 9.8383 | 43.8619 | 95.62751
6.9567 | 9.84 | 43.8611 | 95.62577
6.9583 | 9.8416 | 43.8602 | 95.62381
6.96 | 9.8433 | 43.8594 | 95.62206
6.9617 | 9.845 | 43.8586 | 95.62032
6.9633 | 9.8466 | 43.8578 | 95.61857
6.965 | 9.8483 | 43.857 | 95.61683
6.9667 | 9.85 | 43.8562 | 95.61509
6.9684 | 9.8517 | 43.8554 | 95.61334
6.97 | 9.8533 | 43.8546 | 95.6116
6.9717 | 9.855 | 43.8538 | 95.60985
6.9734 | 9.8567 | 43.853 | 95.60811
6.975 | 9.8583 | 43.8522 | 95.60637
6.9767 | 9.86 | 43.8514 | 95.60462
6.9784 | 9.8617 | 43.8506 | 95.60288
6.98 | 9.8633 | 43.8498 | 95.60113
6.9817 | 9.865 | 43.849 | 95.59939
6.9833 | 9.8666 | 43.8482 | 95.59764
6.985 | 9.8683 | 43.8474 | 95.5959
6.9867 | 9.87 | 43.8465 | 95.59394
6.9884 | 9.8717 | 43.8457 | 95.59219
6.99 | 9.8733 | 43.8449 | 95.59045
6.9917 | 9.875 | 43.8441 | 95.58871
6.9934 | 9.8767 | 43.8433 | 95.58696
6.995 | 9.8783 | 43.8425 | 95.58522
6.9967 | 9.88 | 43.8417 | 95.58347
6.9984 | 9.8817 | 43.841 | 95.58195
7 | 9.8833 | 43.8401 | 95.57998
7.0017 | 9.885 | 43.8394 | 95.57846
7.0034 | 9.8867 | 43.8386 | 95.57671
7.005 | 9.8883 | 43.8378 | 95.57497
7.0067 | 9.89 | 43.837 | 95.57323
7.0083 | 9.8916 | 43.8362 | 95.57148
7.01 | 9.8933 | 43.8354 | 95.56974
7.0117 | 9.895 | 43.8346 | 95.56799
7.0134 | 9.8967 | 43.8338 | 95.56625
7.015 | 9.8983 | 43.833 | 95.56451
7.0167 | 9.9 | 43.8322 | 95.56276
7.0184 | 9.9017 | 43.8314 | 95.56102
7.02 | 9.9033 | 43.8307 | 95.55949
7.0217 | 9.905 | 43.8299 | 95.55775
7.0234 | 9.9067 | 43.8291 | 95.556
7.025 | 9.9083 | 43.8283 | 95.55426
7.0267 | 9.91 | 43.8275 | 95.55251
7.0284 | 9.9117 | 43.8267 | 95.55077
7.03 | 9.9133 | 43.8259 | 95.54903
7.0317 | 9.915 | 43.8251 | 95.54728
7.0334 | 9.9167 | 43.8244 | 95.54576
7.035 | 9.9183 | 43.8236 | 95.54401
7.0367 | 9.92 | 43.8228 | 95.54227
7.0384 | 9.9217 | 43.822 | 95.54052
7.04 | 9.9233 | 43.8212 | 95.53878
7.0417 | 9.925 | 43.8204 | 95.53703
7.0434 | 9.9267 | 43.8196 | 95.53529
7.045 | 9.9283 | 43.8188 | 95.53355
7.0467 | 9.93 | 43.818 | 95.5318
7.0484 | 9.9317 | 43.8172 | 95.53006
7.05 | 9.9333 | 43.8164 | 95.52831
7.0517 | 9.935 | 43.8156 | 95.52657
7.0533 | 9.9366 | 43.8148 | 95.52483
7.055 | 9.9383 | 43.8141 | 95.5233
7.0567 | 9.94 | 43.8133 | 95.52156
7.0583 | 9.9416 | 43.8125 | 95.51981
7.06 | 9.9433 | 43.8117 | 95.51807
7.0617 | 9.945 | 43.8109 | 95.51632
7.0634 | 9.9467 | 43.8101 | 95.51458
7.065 | 9.9483 | 43.8093 | 95.51283
7.0667 | 9.95 | 43.8085 | 95.51109
7.0684 | 9.9517 | 43.8077 | 95.50935
7.07 | 9.9533 | 43.8069 | 95.5076
7.0717 | 9.955 | 43.8061 | 95.50586
7.0734 | 9.9567 | 43.8053 | 95.50411
7.075 | 9.9583 | 43.8046 | 95.50259
7.0767 | 9.96 | 43.8038 | 95.50084
7.0784 | 9.9617 | 43.803 | 95.4991
7.08 | 9.9633 | 43.8022 | 95.49736
7.0817 | 9.965 | 43.8014 | 95.49561
7.0833 | 9.9666 | 43.8006 | 95.49387
7.085 | 9.9683 | 43.7998 | 95.49212
7.0867 | 9.97 | 43.799 | 95.49038
7.0884 | 9.9717 | 43.7982 | 95.48863
7.09 | 9.9733 | 43.7974 | 95.48689
7.0917 | 9.975 | 43.7967 | 95.48536
7.0934 | 9.9767 | 43.7959 | 95.48362
7.095 | 9.9783 | 43.7951 | 95.48188
7.0967 | 9.98 | 43.7943 | 95.48013
7.0984 | 9.9817 | 43.7935 | 95.47839
7.1 | 9.9833 | 43.7927 | 95.47664
7.1017 | 9.985 | 43.7919 | 95.4749
7.1034 | 9.9867 | 43.7912 | 95.47337
7.105 | 9.9883 | 43.7904 | 95.47163
7.1067 | 9.99 | 43.7896 | 95.46988
7.1084 | 9.9917 | 43.7888 | 95.46814
7.11 | 9.9933 | 43.788 | 95.4664
7.1117 | 9.995 | 43.7872 | 95.46465
7.1133 | 9.9966 | 43.7864 | 95.46291
7.115 | 9.9983 | 43.7856 | 95.46116
7.1167 | 10 | 43.7848 | 95.45942
7.1184 | 10.0017 | 43.784 | 95.45768
7.12 | 10.0033 | 43.7832 | 95.45593
7.1217 | 10.005 | 43.7824 | 95.45419
7.1234 | 10.0067 | 43.7816 | 95.45244
7.125 | 10.0083 | 43.7808 | 95.4507
7.1267 | 10.01 | 43.78 | 95.44895
7.1284 | 10.0117 | 43.7792 | 95.44721
7.13 | 10.0133 | 43.7784 | 95.44547
7.1317 | 10.015 | 43.7776 | 95.44372
7.1334 | 10.0167 | 43.7768 | 95.44198
7.135 | 10.0183 | 43.776 | 95.44023
7.1367 | 10.02 | 43.7752 | 95.43849
7.1383 | 10.0216 | 43.7744 | 95.43675
7.14 | 10.0233 | 43.7736 | 95.435
7.1417 | 10.025 | 43.7728 | 95.43326
7.1433 | 10.0266 | 43.772 | 95.43151
7.145 | 10.0283 | 43.7712 | 95.42977
7.1467 | 10.03 | 43.7704 | 95.42803
7.1484 | 10.0317 | 43.7696 | 95.42628
7.15 | 10.0333 | 43.7688 | 95.42454
7.1517 | 10.035 | 43.7679 | 95.42257
7.1534 | 10.0367 | 43.7671 | 95.42083
7.155 | 10.0383 | 43.7663 | 95.41909
7.1567 | 10.04 | 43.7655 | 95.41734
7.1584 | 10.0417 | 43.7647 | 95.4156
7.16 | 10.0433 | 43.7639 | 95.41385
7.1617 | 10.045 | 43.7631 | 95.41211
7.1634 | 10.0467 | 43.7623 | 95.41037
7.165 | 10.0483 | 43.7615 | 95.40862
7.1667 | 10.05 | 43.7607 | 95.40688
7.1684 | 10.0517 | 43.7599 | 95.40513
7.17 | 10.0533 | 43.7591 | 95.40339
7.1717 | 10.055 | 43.7583 | 95.40164
7.1733 | 10.0566 | 43.7575 | 95.3999
7.175 | 10.0583 | 43.7566 | 95.39794
7.1767 | 10.06 | 43.7558 | 95.39619
7.1783 | 10.0616 | 43.755 | 95.39445
7.18 | 10.0633 | 43.7542 | 95.39271
7.1817 | 10.065 | 43.7534 | 95.39096
7.1834 | 10.0667 | 43.7526 | 95.38922
7.185 | 10.0683 | 43.7518 | 95.38747
7.1867 | 10.07 | 43.751 | 95.38573
7.1884 | 10.0717 | 43.7502 | 95.38399
7.19 | 10.0733 | 43.7494 | 95.38224
7.1917 | 10.075 | 43.7485 | 95.38028
7.1934 | 10.0767 | 43.7477 | 95.37853
7.195 | 10.0783 | 43.7469 | 95.37679
7.1967 | 10.08 | 43.7461 | 95.37505
7.1984 | 10.0817 | 43.7453 | 95.3733
7.2 | 10.0833 | 43.7445 | 95.37156
7.2017 | 10.085 | 43.7437 | 95.36981
7.2033 | 10.0866 | 43.7429 | 95.36807
7.205 | 10.0883 | 43.7421 | 95.36633
7.2067 | 10.09 | 43.7413 | 95.36458
7.2084 | 10.0917 | 43.7405 | 95.36284
7.21 | 10.0933 | 43.7397 | 95.36109
7.2117 | 10.095 | 43.7389 | 95.35935
7.2134 | 10.0967 | 43.7381 | 95.3576
7.215 | 10.0983 | 43.7373 | 95.35586
7.2167 | 10.1 | 43.7365 | 95.35412
7.2184 | 10.1017 | 43.7357 | 95.35237
7.22 | 10.1033 | 43.7349 | 95.35063
7.2217 | 10.105 | 43.7341 | 95.34888
7.2234 | 10.1067 | 43.7333 | 95.34714
7.225 | 10.1083 | 43.7325 | 95.3454
7.2267 | 10.11 | 43.7317 | 95.34365
7.2284 | 10.1117 | 43.7309 | 95.34191
7.23 | 10.1133 | 43.7301 | 95.34016
7.2317 | 10.115 | 43.7293 | 95.33842
7.2333 | 10.1166 | 43.7285 | 95.33667
7.235 | 10.1183 | 43.7277 | 95.33493
7.2367 | 10.12 | 43.7269 | 95.33319
7.2383 | 10.1216 | 43.7261 | 95.33144
7.24 | 10.1233 | 43.7252 | 95.32948
7.2417 | 10.125 | 43.7244 | 95.32774
7.2434 | 10.1267 | 43.7236 | 95.32599
7.245 | 10.1283 | 43.7228 | 95.32425
7.2467 | 10.13 | 43.722 | 95.3225
7.2484 | 10.1317 | 43.7212 | 95.32076
7.25 | 10.1333 | 43.7204 | 95.31902
7.2517 | 10.135 | 43.7196 | 95.31727
7.2533 | 10.1366 | 43.7188 | 95.31553
7.255 | 10.1383 | 43.718 | 95.31378
7.2567 | 10.14 | 43.7172 | 95.31204
7.2583 | 10.1416 | 43.7164 | 95.31029
7.26 | 10.1433 | 43.7156 | 95.30855
7.2617 | 10.145 | 43.7148 | 95.30681
7.2634 | 10.1467 | 43.7139 | 95.30484
7.265 | 10.1483 | 43.7132 | 95.30332
7.2667 | 10.15 | 43.7124 | 95.30157
7.2684 | 10.1517 | 43.7115 | 95.29961
7.27 | 10.1533 | 43.7107 | 95.29787
7.2717 | 10.155 | 43.7099 | 95.29612
7.2734 | 10.1567 | 43.7091 | 95.29438
7.275 | 10.1583 | 43.7083 | 95.29263
7.2767 | 10.16 | 43.7075 | 95.29089
7.2784 | 10.1617 | 43.7067 | 95.28915
7.28 | 10.1633 | 43.7059 | 95.2874
7.2817 | 10.165 | 43.7051 | 95.28566
7.2833 | 10.1666 | 43.7043 | 95.28391
7.285 | 10.1683 | 43.7035 | 95.28217
7.2867 | 10.17 | 43.7027 | 95.28043
7.2883 | 10.1716 | 43.7019 | 95.27868
7.29 | 10.1733 | 43.7011 | 95.27694
7.2917 | 10.175 | 43.7003 | 95.27519
7.2934 | 10.1767 | 43.6995 | 95.27345
7.295 | 10.1783 | 43.6987 | 95.27171
7.2967 | 10.18 | 43.6979 | 95.26996
7.2984 | 10.1817 | 43.6971 | 95.26822
7.3 | 10.1833 | 43.6963 | 95.26647
7.3017 | 10.185 | 43.6955 | 95.26473
7.3034 | 10.1867 | 43.6947 | 95.26298
7.305 | 10.1883 | 43.6939 | 95.26124
7.3067 | 10.19 | 43.6931 | 95.2595
7.3084 | 10.1917 | 43.6923 | 95.25775
7.31 | 10.1933 | 43.6915 | 95.25601
7.3117 | 10.195 | 43.6907 | 95.25426
7.3134 | 10.1967 | 43.6899 | 95.25252
7.315 | 10.1983 | 43.6891 | 95.25078
7.3167 | 10.2 | 43.6883 | 95.24903
7.3183 | 10.2016 | 43.6875 | 95.24729
7.32 | 10.2033 | 43.6867 | 95.24554
7.3217 | 10.205 | 43.6859 | 95.2438
7.3233 | 10.2066 | 43.6851 | 95.24205
7.325 | 10.2083 | 43.6843 | 95.24031
7.3267 | 10.21 | 43.6835 | 95.23857
7.3284 | 10.2117 | 43.6827 | 95.23682
7.33 | 10.2133 | 43.6819 | 95.23508
7.3317 | 10.215 | 43.6811 | 95.23333
7.3334 | 10.2167 | 43.6803 | 95.23159
7.335 | 10.2183 | 43.6795 | 95.22985
7.3367 | 10.22 | 43.6787 | 95.2281
7.3384 | 10.2217 | 43.6779 | 95.22636
7.34 | 10.2233 | 43.6771 | 95.22461
7.3417 | 10.225 | 43.6763 | 95.22287
7.3433 | 10.2266 | 43.6755 | 95.22112
7.345 | 10.2283 | 43.6747 | 95.21938
7.3467 | 10.23 | 43.6739 | 95.21764
7.3483 | 10.2316 | 43.6731 | 95.21589
7.35 | 10.2333 | 43.6723 | 95.21415
7.3517 | 10.235 | 43.6715 | 95.2124
7.3534 | 10.2367 | 43.6707 | 95.21066
7.355 | 10.2383 | 43.6699 | 95.20892
7.3567 | 10.24 | 43.6691 | 95.20717
7.3584 | 10.2417 | 43.6683 | 95.20543
7.36 | 10.2433 | 43.6674 | 95.20346
7.3617 | 10.245 | 43.6666 | 95.20172
7.3634 | 10.2467 | 43.6658 | 95.19998
7.365 | 10.2483 | 43.665 | 95.19823
7.3667 | 10.25 | 43.6642 | 95.19649
7.3684 | 10.2517 | 43.6634 | 95.19474
7.37 | 10.2533 | 43.6626 | 95.193
7.3717 | 10.255 | 43.6618 | 95.19126
7.3733 | 10.2566 | 43.661 | 95.18951
7.375 | 10.2583 | 43.6602 | 95.18777
7.3767 | 10.26 | 43.6594 | 95.18602
7.3783 | 10.2616 | 43.6585 | 95.18406
7.38 | 10.2633 | 43.6577 | 95.18232
7.3817 | 10.265 | 43.6569 | 95.18057
7.3833 | 10.2666 | 43.6561 | 95.17883
7.385 | 10.2683 | 43.6553 | 95.17708
7.3867 | 10.27 | 43.6545 | 95.17534
7.3884 | 10.2717 | 43.6536 | 95.17338
7.39 | 10.2733 | 43.6528 | 95.17163
7.3917 | 10.275 | 43.652 | 95.16989
7.3934 | 10.2767 | 43.6512 | 95.16815
7.395 | 10.2783 | 43.6504 | 95.1664
7.3967 | 10.28 | 43.6495 | 95.16444
7.3984 | 10.2817 | 43.6487 | 95.1627
7.4 | 10.2833 | 43.6479 | 95.16095
7.4017 | 10.285 | 43.6471 | 95.15921
7.4034 | 10.2867 | 43.6463 | 95.15746
7.405 | 10.2883 | 43.6454 | 95.1555
7.4067 | 10.29 | 43.6446 | 95.15376
7.4083 | 10.2916 | 43.6438 | 95.15201
7.41 | 10.2933 | 43.643 | 95.15027
7.4117 | 10.295 | 43.6421 | 95.14831
7.4134 | 10.2967 | 43.6413 | 95.14656
7.415 | 10.2983 | 43.6405 | 95.14482
7.4167 | 10.3 | 43.6397 | 95.14307
7.4184 | 10.3017 | 43.6388 | 95.14111
7.42 | 10.3033 | 43.638 | 95.13937
7.4217 | 10.305 | 43.6372 | 95.13762
7.4234 | 10.3067 | 43.6363 | 95.13566
7.425 | 10.3083 | 43.6355 | 95.13392
7.4267 | 10.31 | 43.6347 | 95.13217
7.4284 | 10.3117 | 43.6339 | 95.13043
7.43 | 10.3133 | 43.633 | 95.12847
7.4317 | 10.315 | 43.6322 | 95.12672
7.4334 | 10.3167 | 43.6314 | 95.12498
7.435 | 10.3183 | 43.6306 | 95.12323
7.4367 | 10.32 | 43.6297 | 95.12127
7.4383 | 10.3216 | 43.6289 | 95.11953
7.44 | 10.3233 | 43.6281 | 95.11778
7.4417 | 10.325 | 43.6272 | 95.11582
7.4433 | 10.3266 | 43.6264 | 95.11408
7.445 | 10.3283 | 43.6256 | 95.11233
7.4467 | 10.33 | 43.6248 | 95.11059
7.4483 | 10.3316 | 43.6239 | 95.10863
7.45 | 10.3333 | 43.6231 | 95.10688
7.4517 | 10.335 | 43.6223 | 95.10514
7.4534 | 10.3367 | 43.6215 | 95.10339
7.455 | 10.3383 | 43.6206 | 95.10143
7.4567 | 10.34 | 43.6198 | 95.09969
7.4584 | 10.3417 | 43.619 | 95.09794
7.46 | 10.3433 | 43.6182 | 95.0962
7.4617 | 10.345 | 43.6173 | 95.09424
7.4634 | 10.3467 | 43.6165 | 95.09249
7.465 | 10.3483 | 43.6157 | 95.09075
7.4667 | 10.35 | 43.6149 | 95.089
7.4684 | 10.3517 | 43.6141 | 95.08726
7.47 | 10.3533 | 43.6132 | 95.0853
7.4717 | 10.355 | 43.6124 | 95.08355
7.4733 | 10.3566 | 43.6116 | 95.08181
7.475 | 10.3583 | 43.6108 | 95.08007
7.4767 | 10.36 | 43.6099 | 95.0781
7.4784 | 10.3617 | 43.6091 | 95.07636
7.48 | 10.3633 | 43.6083 | 95.07462
7.4817 | 10.365 | 43.6075 | 95.07287
7.4834 | 10.3667 | 43.6066 | 95.07091
7.485 | 10.3683 | 43.6058 | 95.06916
7.4867 | 10.37 | 43.605 | 95.06742
7.4884 | 10.3717 | 43.6042 | 95.06568
7.49 | 10.3733 | 43.6034 | 95.06393
7.4917 | 10.375 | 43.6025 | 95.06197
7.4934 | 10.3767 | 43.6017 | 95.06023
7.495 | 10.3783 | 43.6009 | 95.05848
7.4967 | 10.38 | 43.6001 | 95.05674
7.4983 | 10.3816 | 43.5993 | 95.05499
7.5 | 10.3833 | 43.5984 | 95.05303
7.5017 | 10.385 | 43.5976 | 95.05129
7.5034 | 10.3867 | 43.5968 | 95.04954
7.505 | 10.3883 | 43.596 | 95.0478
7.5067 | 10.39 | 43.5951 | 95.04584
7.5084 | 10.3917 | 43.5943 | 95.04409
7.51 | 10.3933 | 43.5935 | 95.04235
7.5117 | 10.395 | 43.5927 | 95.0406
7.5134 | 10.3967 | 43.5919 | 95.03886
7.515 | 10.3983 | 43.591 | 95.0369
7.5167 | 10.4 | 43.5902 | 95.03515
7.5184 | 10.4017 | 43.5894 | 95.03341
7.52 | 10.4033 | 43.5886 | 95.03167
7.5217 | 10.405 | 43.5878 | 95.02992
7.5234 | 10.4067 | 43.5869 | 95.02796
7.525 | 10.4083 | 43.5861 | 95.02622
7.5267 | 10.41 | 43.5853 | 95.02447
7.5284 | 10.4117 | 43.5845 | 95.02273
7.53 | 10.4133 | 43.5837 | 95.02098
7.5317 | 10.415 | 43.5829 | 95.01924
7.5333 | 10.4166 | 43.5821 | 95.01749
7.535 | 10.4183 | 43.5812 | 95.01553
7.5367 | 10.42 | 43.5804 | 95.01379
7.5384 | 10.4217 | 43.5796 | 95.01204
7.54 | 10.4233 | 43.5788 | 95.0103
7.5417 | 10.425 | 43.578 | 95.00856
7.5434 | 10.4267 | 43.5772 | 95.00681
7.545 | 10.4283 | 43.5763 | 95.00485
7.5467 | 10.43 | 43.5755 | 95.0031
7.5484 | 10.4317 | 43.5747 | 95.00136
7.55 | 10.4333 | 43.5739 | 94.99962
7.5517 | 10.435 | 43.5731 | 94.99787
7.5534 | 10.4367 | 43.5723 | 94.99613
7.555 | 10.4383 | 43.5715 | 94.99438
7.5567 | 10.44 | 43.5707 | 94.99264
7.5583 | 10.4416 | 43.5699 | 94.9909
7.56 | 10.4433 | 43.5691 | 94.98915
7.5617 | 10.445 | 43.5683 | 94.98741
7.5634 | 10.4467 | 43.5674 | 94.98545
7.565 | 10.4483 | 43.5666 | 94.9837
7.5667 | 10.45 | 43.5658 | 94.98196
7.5684 | 10.4517 | 43.565 | 94.98021
7.57 | 10.4533 | 43.5642 | 94.97847
7.5717 | 10.455 | 43.5634 | 94.97672
7.5734 | 10.4567 | 43.5626 | 94.97498
7.575 | 10.4583 | 43.5618 | 94.97324
7.5767 | 10.46 | 43.561 | 94.97149
7.5783 | 10.4616 | 43.5602 | 94.96975
7.58 | 10.4633 | 43.5594 | 94.968
7.5817 | 10.465 | 43.5586 | 94.96626
7.5833 | 10.4666 | 43.5578 | 94.96452
7.585 | 10.4683 | 43.5569 | 94.96255
7.5867 | 10.47 | 43.5561 | 94.96081
7.5884 | 10.4717 | 43.5553 | 94.95906
7.59 | 10.4733 | 43.5545 | 94.95732
7.5917 | 10.475 | 43.5537 | 94.95558
7.5934 | 10.4767 | 43.5529 | 94.95383
7.595 | 10.4783 | 43.5521 | 94.95209
7.5967 | 10.48 | 43.5513 | 94.95034
7.5984 | 10.4817 | 43.5505 | 94.9486
7.6 | 10.4833 | 43.5497 | 94.94686
7.6017 | 10.485 | 43.5489 | 94.94511
7.6033 | 10.4866 | 43.5481 | 94.94337
7.605 | 10.4883 | 43.5473 | 94.94162
7.6067 | 10.49 | 43.5465 | 94.93988
7.6083 | 10.4916 | 43.5456 | 94.93792
7.61 | 10.4933 | 43.5448 | 94.93617
7.6117 | 10.495 | 43.544 | 94.93443
7.6134 | 10.4967 | 43.5432 | 94.93268
7.615 | 10.4983 | 43.5424 | 94.93094
7.6167 | 10.5 | 43.5416 | 94.9292
7.6184 | 10.5017 | 43.5408 | 94.92745
7.62 | 10.5033 | 43.54 | 94.92571
7.6217 | 10.505 | 43.5392 | 94.92396
7.6234 | 10.5067 | 43.5384 | 94.92222
7.625 | 10.5083 | 43.5376 | 94.92048
7.6267 | 10.51 | 43.5367 | 94.91851
7.6284 | 10.5117 | 43.536 | 94.91699
7.63 | 10.5133 | 43.5351 | 94.91503
7.6317 | 10.515 | 43.5343 | 94.91328
7.6333 | 10.5166 | 43.5335 | 94.91154
7.635 | 10.5183 | 43.5327 | 94.90979
7.6367 | 10.52 | 43.5319 | 94.90805
7.6383 | 10.5216 | 43.5311 | 94.9063
7.64 | 10.5233 | 43.5303 | 94.90456
7.6417 | 10.525 | 43.5295 | 94.90282
7.6433 | 10.5266 | 43.5287 | 94.90107
7.645 | 10.5283 | 43.5278 | 94.89911
7.6467 | 10.53 | 43.527 | 94.89737
7.6483 | 10.5316 | 43.5262 | 94.89562
7.65 | 10.5333 | 43.5254 | 94.89388
7.6517 | 10.535 | 43.5246 | 94.89213
7.6533 | 10.5366 | 43.5237 | 94.89017
7.655 | 10.5383 | 43.5229 | 94.88843
7.6567 | 10.54 | 43.5221 | 94.88668
7.6583 | 10.5416 | 43.5213 | 94.88494
7.66 | 10.5433 | 43.5205 | 94.88319
7.6617 | 10.545 | 43.5196 | 94.88123
7.6633 | 10.5466 | 43.5188 | 94.87949
7.665 | 10.5483 | 43.518 | 94.87774
7.6667 | 10.55 | 43.5172 | 94.876
7.6684 | 10.5517 | 43.5163 | 94.87404
7.67 | 10.5533 | 43.5155 | 94.87229
7.6717 | 10.555 | 43.5147 | 94.87055
7.6734 | 10.5567 | 43.5139 | 94.8688
7.675 | 10.5583 | 43.5131 | 94.86706
7.6767 | 10.56 | 43.5122 | 94.8651
7.6784 | 10.5617 | 43.5114 | 94.86335
7.68 | 10.5633 | 43.5106 | 94.86161
7.6817 | 10.565 | 43.5097 | 94.85965
7.6834 | 10.5667 | 43.5089 | 94.8579
7.685 | 10.5683 | 43.5081 | 94.85616
7.6867 | 10.57 | 43.5073 | 94.85442
7.6883 | 10.5716 | 43.5064 | 94.85245
7.69 | 10.5733 | 43.5056 | 94.85071
7.6917 | 10.575 | 43.5048 | 94.84897
7.6933 | 10.5766 | 43.5039 | 94.847
7.695 | 10.5783 | 43.5031 | 94.84526
7.6967 | 10.58 | 43.5023 | 94.84351
7.6984 | 10.5817 | 43.5014 | 94.84155
7.7 | 10.5833 | 43.5006 | 94.83981
7.7017 | 10.585 | 43.4998 | 94.83806
7.7034 | 10.5867 | 43.499 | 94.83632
7.705 | 10.5883 | 43.4981 | 94.83436
7.7067 | 10.59 | 43.4973 | 94.83261
7.7084 | 10.5917 | 43.4965 | 94.83087
7.71 | 10.5933 | 43.4956 | 94.82891
7.7117 | 10.595 | 43.4948 | 94.82716
7.7134 | 10.5967 | 43.494 | 94.82542
7.715 | 10.5983 | 43.4931 | 94.82346
7.7167 | 10.6 | 43.4923 | 94.82171
7.7184 | 10.6017 | 43.4915 | 94.81997
7.72 | 10.6033 | 43.4906 | 94.81801
7.7217 | 10.605 | 43.4898 | 94.81626
7.7234 | 10.6067 | 43.489 | 94.81452
7.725 | 10.6083 | 43.4882 | 94.81277
7.7267 | 10.61 | 43.4873 | 94.81081
7.7283 | 10.6116 | 43.4865 | 94.80907
7.73 | 10.6133 | 43.4857 | 94.80732
7.7317 | 10.615 | 43.4848 | 94.80536
7.7333 | 10.6166 | 43.484 | 94.80362
7.735 | 10.6183 | 43.4832 | 94.80187
7.7367 | 10.62 | 43.4823 | 94.79991
7.7383 | 10.6216 | 43.4815 | 94.79817
7.74 | 10.6233 | 43.4807 | 94.79642
7.7417 | 10.625 | 43.4798 | 94.79446
7.7433 | 10.6266 | 43.479 | 94.79272
7.745 | 10.6283 | 43.4782 | 94.79097
7.7467 | 10.63 | 43.4773 | 94.78901
7.7484 | 10.6317 | 43.4765 | 94.78727
7.75 | 10.6333 | 43.4757 | 94.78552
7.7517 | 10.635 | 43.4749 | 94.78378
7.7534 | 10.6367 | 43.474 | 94.78182
7.755 | 10.6383 | 43.4732 | 94.78007
7.7567 | 10.64 | 43.4724 | 94.77833
7.7584 | 10.6417 | 43.4715 | 94.77636
7.76 | 10.6433 | 43.4707 | 94.77462
7.7617 | 10.645 | 43.4699 | 94.77288
7.7634 | 10.6467 | 43.469 | 94.77091
7.765 | 10.6483 | 43.4682 | 94.76917
7.7667 | 10.65 | 43.4674 | 94.76743
7.7683 | 10.6516 | 43.4665 | 94.76546
7.77 | 10.6533 | 43.4657 | 94.76372
7.7717 | 10.655 | 43.4649 | 94.76198
7.7734 | 10.6567 | 43.464 | 94.76001
7.775 | 10.6583 | 43.4632 | 94.75827
7.7767 | 10.66 | 43.4623 | 94.75631
7.7784 | 10.6617 | 43.4615 | 94.75456
7.78 | 10.6633 | 43.4607 | 94.75282
7.7817 | 10.665 | 43.4599 | 94.75107
7.7834 | 10.6667 | 43.459 | 94.74911
7.785 | 10.6683 | 43.4582 | 94.74737
7.7867 | 10.67 | 43.4574 | 94.74562
7.7884 | 10.6717 | 43.4565 | 94.74366
7.79 | 10.6733 | 43.4557 | 94.74192
7.7917 | 10.675 | 43.4549 | 94.74017
7.7934 | 10.6767 | 43.454 | 94.73821
7.795 | 10.6783 | 43.4532 | 94.73647
7.7967 | 10.68 | 43.4524 | 94.73472
7.7984 | 10.6817 | 43.4515 | 94.73276
7.8 | 10.6833 | 43.4507 | 94.73102
7.8017 | 10.685 | 43.4499 | 94.72927
7.8033 | 10.6866 | 43.449 | 94.72731
7.805 | 10.6883 | 43.4482 | 94.72557
7.8067 | 10.69 | 43.4474 | 94.72382
7.8083 | 10.6916 | 43.4466 | 94.72208
7.81 | 10.6933 | 43.4457 | 94.72012
7.8117 | 10.695 | 43.4449 | 94.71837
7.8134 | 10.6967 | 43.4441 | 94.71663
7.815 | 10.6983 | 43.4432 | 94.71467
7.8167 | 10.7 | 43.4424 | 94.71292
7.8184 | 10.7017 | 43.4416 | 94.71118
7.82 | 10.7033 | 43.4407 | 94.70921
7.8217 | 10.705 | 43.4399 | 94.70747
7.8234 | 10.7067 | 43.4391 | 94.70573
7.825 | 10.7083 | 43.4382 | 94.70376
7.8267 | 10.71 | 43.4374 | 94.70202
7.8284 | 10.7117 | 43.4366 | 94.70028
7.83 | 10.7133 | 43.4358 | 94.69853
7.8317 | 10.715 | 43.4349 | 94.69657
7.8333 | 10.7166 | 43.4341 | 94.69483
7.835 | 10.7183 | 43.4332 | 94.69286
7.8367 | 10.72 | 43.4324 | 94.69112
7.8383 | 10.7216 | 43.4316 | 94.68937
7.84 | 10.7233 | 43.4307 | 94.68741
7.8417 | 10.725 | 43.4299 | 94.68567
7.8433 | 10.7266 | 43.4291 | 94.68392
7.845 | 10.7283 | 43.4283 | 94.68218
7.8467 | 10.73 | 43.4274 | 94.68022
7.8483 | 10.7316 | 43.4266 | 94.67847
7.85 | 10.7333 | 43.4257 | 94.67651
7.8517 | 10.735 | 43.4249 | 94.67477
7.8534 | 10.7367 | 43.4241 | 94.67302
7.855 | 10.7383 | 43.4232 | 94.67106
7.8567 | 10.74 | 43.4224 | 94.66932
7.8584 | 10.7417 | 43.4216 | 94.66757
7.86 | 10.7433 | 43.4207 | 94.66561
7.8617 | 10.745 | 43.4199 | 94.66387
7.8634 | 10.7467 | 43.4191 | 94.66212
7.865 | 10.7483 | 43.4182 | 94.66016
7.8667 | 10.75 | 43.4174 | 94.65842
7.8683 | 10.7516 | 43.4166 | 94.65667
7.87 | 10.7533 | 43.4157 | 94.65471
7.8717 | 10.755 | 43.4149 | 94.65297
7.8734 | 10.7567 | 43.4141 | 94.65122
7.875 | 10.7583 | 43.4132 | 94.64926
7.8767 | 10.76 | 43.4124 | 94.64752
7.8784 | 10.7617 | 43.4116 | 94.64577
7.88 | 10.7633 | 43.4107 | 94.64381
7.8817 | 10.765 | 43.4099 | 94.64206
7.8834 | 10.7667 | 43.4091 | 94.64032
7.885 | 10.7683 | 43.4082 | 94.63836
7.8867 | 10.77 | 43.4074 | 94.63661
7.8884 | 10.7717 | 43.4066 | 94.63487
7.89 | 10.7733 | 43.4057 | 94.63291
7.8917 | 10.775 | 43.4049 | 94.63116
7.8933 | 10.7766 | 43.4041 | 94.62942
7.895 | 10.7783 | 43.4032 | 94.62746
7.8967 | 10.78 | 43.4024 | 94.62571
7.8983 | 10.7816 | 43.4016 | 94.62397
7.9 | 10.7833 | 43.4007 | 94.62201
7.9017 | 10.785 | 43.3999 | 94.62026
7.9034 | 10.7867 | 43.3991 | 94.61852
7.905 | 10.7883 | 43.3982 | 94.61656
7.9067 | 10.79 | 43.3974 | 94.61481
7.9084 | 10.7917 | 43.3966 | 94.61307
7.91 | 10.7933 | 43.3957 | 94.61111
7.9117 | 10.795 | 43.3949 | 94.60936
7.9134 | 10.7967 | 43.3941 | 94.60762
7.915 | 10.7983 | 43.3933 | 94.60587
7.9167 | 10.8 | 43.3924 | 94.60391
7.9183 | 10.8016 | 43.3916 | 94.60217
7.92 | 10.8033 | 43.3907 | 94.6002
7.9217 | 10.805 | 43.3899 | 94.59846
7.9233 | 10.8066 | 43.3891 | 94.59672
7.925 | 10.8083 | 43.3882 | 94.59475
7.9267 | 10.81 | 43.3874 | 94.59301
7.9283 | 10.8116 | 43.3866 | 94.59127
7.93 | 10.8133 | 43.3857 | 94.5893
7.9317 | 10.815 | 43.3849 | 94.58756
7.9334 | 10.8167 | 43.384 | 94.5856
7.935 | 10.8183 | 43.3832 | 94.58385
7.9367 | 10.82 | 43.3824 | 94.58211
7.9384 | 10.8217 | 43.3815 | 94.58015
7.94 | 10.8233 | 43.3807 | 94.5784
7.9417 | 10.825 | 43.3799 | 94.57666
7.9434 | 10.8267 | 43.379 | 94.5747
7.945 | 10.8283 | 43.3782 | 94.57295
7.9467 | 10.83 | 43.3773 | 94.57099
7.9483 | 10.8316 | 43.3765 | 94.56925
7.95 | 10.8333 | 43.3757 | 94.5675
7.9517 | 10.835 | 43.3748 | 94.56554
7.9533 | 10.8366 | 43.374 | 94.5638
7.955 | 10.8383 | 43.3731 | 94.56183
7.9567 | 10.84 | 43.3723 | 94.56009
7.9584 | 10.8417 | 43.3714 | 94.55813
7.96 | 10.8433 | 43.3706 | 94.55638
7.9617 | 10.845 | 43.3697 | 94.55442
7.9634 | 10.8467 | 43.3689 | 94.55268
7.965 | 10.8483 | 43.368 | 94.55071
7.9667 | 10.85 | 43.3672 | 94.54897
7.9684 | 10.8517 | 43.3664 | 94.54723
7.97 | 10.8533 | 43.3655 | 94.54526
7.9717 | 10.855 | 43.3647 | 94.54352
7.9734 | 10.8567 | 43.3638 | 94.54156
7.975 | 10.8583 | 43.363 | 94.53981
7.9767 | 10.86 | 43.3621 | 94.53785
7.9784 | 10.8617 | 43.3613 | 94.53611
7.98 | 10.8633 | 43.3604 | 94.53414
7.9817 | 10.865 | 43.3596 | 94.5324
7.9834 | 10.8667 | 43.3587 | 94.53044
7.985 | 10.8683 | 43.3579 | 94.52869
7.9867 | 10.87 | 43.357 | 94.52673
7.9884 | 10.8717 | 43.3562 | 94.52499
7.99 | 10.8733 | 43.3553 | 94.52303
7.9917 | 10.875 | 43.3545 | 94.52128
7.9933 | 10.8766 | 43.3536 | 94.51932
7.995 | 10.8783 | 43.3528 | 94.51758
7.9967 | 10.88 | 43.3519 | 94.51561
7.9984 | 10.8817 | 43.3511 | 94.51387
8 | 10.8833 | 43.3502 | 94.51191
8.0017 | 10.885 | 43.3494 | 94.51016
8.0034 | 10.8867 | 43.3485 | 94.5082
8.005 | 10.8883 | 43.3477 | 94.50646
8.0067 | 10.89 | 43.3468 | 94.50449
8.0084 | 10.8917 | 43.3459 | 94.50253
8.01 | 10.8933 | 43.3451 | 94.50079
8.0117 | 10.895 | 43.3442 | 94.49883
8.0134 | 10.8967 | 43.3434 | 94.49708
8.015 | 10.8983 | 43.3425 | 94.49512
8.0167 | 10.9 | 43.3417 | 94.49338
8.0183 | 10.9016 | 43.3408 | 94.49141
8.02 | 10.9033 | 43.34 | 94.48967
8.0217 | 10.905 | 43.3391 | 94.48771
8.0234 | 10.9067 | 43.3382 | 94.48574
8.025 | 10.9083 | 43.3374 | 94.484
8.0267 | 10.91 | 43.3365 | 94.48204
8.0284 | 10.9117 | 43.3357 | 94.48029
8.03 | 10.9133 | 43.3348 | 94.47833
8.0317 | 10.915 | 43.3339 | 94.47637
8.0333 | 10.9166 | 43.3331 | 94.47463
8.035 | 10.9183 | 43.3322 | 94.47266
8.0367 | 10.92 | 43.3314 | 94.47092
8.0384 | 10.9217 | 43.3305 | 94.46896
8.04 | 10.9233 | 43.3296 | 94.46699
8.0417 | 10.925 | 43.3288 | 94.46525
8.0434 | 10.9267 | 43.3279 | 94.46329
8.045 | 10.9283 | 43.327 | 94.46133
8.0467 | 10.93 | 43.3262 | 94.45958
8.0484 | 10.9317 | 43.3253 | 94.45762
8.05 | 10.9333 | 43.3245 | 94.45588
8.0517 | 10.935 | 43.3236 | 94.45391
8.0534 | 10.9367 | 43.3227 | 94.45195
8.055 | 10.9383 | 43.3219 | 94.45021
8.0567 | 10.94 | 43.321 | 94.44825
8.0584 | 10.9417 | 43.3201 | 94.44628
8.06 | 10.9433 | 43.3193 | 94.44454
8.0617 | 10.945 | 43.3184 | 94.44258
8.0633 | 10.9466 | 43.3175 | 94.44061
8.065 | 10.9483 | 43.3166 | 94.43865
8.0667 | 10.95 | 43.3158 | 94.43691
8.0683 | 10.9516 | 43.3149 | 94.43495
8.07 | 10.9533 | 43.314 | 94.43298
8.0717 | 10.955 | 43.3131 | 94.43102
8.0733 | 10.9566 | 43.3123 | 94.42928
8.075 | 10.9583 | 43.3114 | 94.42732
8.0767 | 10.96 | 43.3105 | 94.42535
8.0783 | 10.9616 | 43.3096 | 94.42339
8.08 | 10.9633 | 43.3088 | 94.42165
8.0817 | 10.965 | 43.3079 | 94.41968
8.0834 | 10.9667 | 43.307 | 94.41772
8.085 | 10.9683 | 43.3061 | 94.41576
8.0867 | 10.97 | 43.3053 | 94.41402
8.0884 | 10.9717 | 43.3044 | 94.41205
8.09 | 10.9733 | 43.3035 | 94.41009
8.0917 | 10.975 | 43.3026 | 94.40813
8.0934 | 10.9767 | 43.3017 | 94.40617
8.095 | 10.9783 | 43.3009 | 94.40442
8.0967 | 10.98 | 43.3 | 94.40246
8.0984 | 10.9817 | 43.2991 | 94.4005
8.1 | 10.9833 | 43.2982 | 94.39854
8.1017 | 10.985 | 43.2974 | 94.39679
8.1033 | 10.9866 | 43.2965 | 94.39483
8.105 | 10.9883 | 43.2956 | 94.39287
8.1067 | 10.99 | 43.2947 | 94.39091
8.1083 | 10.9916 | 43.2938 | 94.38894
8.11 | 10.9933 | 43.293 | 94.3872
8.1117 | 10.995 | 43.2921 | 94.38524
8.1133 | 10.9966 | 43.2912 | 94.38328
8.115 | 10.9983 | 43.2903 | 94.38131
8.1167 | 11 | 43.2895 | 94.37957
8.1184 | 11.0017 | 43.2886 | 94.37761
8.12 | 11.0033 | 43.2877 | 94.37564
8.1217 | 11.005 | 43.2868 | 94.37368
8.1234 | 11.0067 | 43.286 | 94.37194
8.125 | 11.0083 | 43.2851 | 94.36998
8.1267 | 11.01 | 43.2842 | 94.36801
8.1284 | 11.0117 | 43.2834 | 94.36627
8.13 | 11.0133 | 43.2825 | 94.36431
8.1317 | 11.015 | 43.2816 | 94.36235
8.1334 | 11.0167 | 43.2807 | 94.36038
8.135 | 11.0183 | 43.2799 | 94.35864
8.1367 | 11.02 | 43.279 | 94.35668
8.1384 | 11.0217 | 43.2781 | 94.35471
8.14 | 11.0233 | 43.2773 | 94.35297
8.1417 | 11.025 | 43.2764 | 94.35101
8.1433 | 11.0266 | 43.2755 | 94.34905
8.145 | 11.0283 | 43.2747 | 94.3473
8.1467 | 11.03 | 43.2738 | 94.34534
8.1484 | 11.0317 | 43.2729 | 94.34338
8.15 | 11.0333 | 43.272 | 94.34142
8.1517 | 11.035 | 43.2711 | 94.33945
8.1534 | 11.0367 | 43.2703 | 94.33771
8.155 | 11.0383 | 43.2694 | 94.33575
8.1567 | 11.04 | 43.2685 | 94.33378
8.1584 | 11.0417 | 43.2677 | 94.33204
8.16 | 11.0433 | 43.2668 | 94.33008
8.1617 | 11.045 | 43.2659 | 94.32812
8.1634 | 11.0467 | 43.265 | 94.32615
8.165 | 11.0483 | 43.2642 | 94.32441
8.1667 | 11.05 | 43.2633 | 94.32245
8.1683 | 11.0516 | 43.2624 | 94.32049
8.17 | 11.0533 | 43.2616 | 94.31874
8.1717 | 11.055 | 43.2607 | 94.31678
8.1733 | 11.0566 | 43.2598 | 94.31482
8.175 | 11.0583 | 43.2589 | 94.31286
8.1767 | 11.06 | 43.2581 | 94.31111
8.1784 | 11.0617 | 43.2572 | 94.30915
8.18 | 11.0633 | 43.2563 | 94.30719
8.1817 | 11.065 | 43.2555 | 94.30544
8.1834 | 11.0667 | 43.2546 | 94.30348
8.185 | 11.0683 | 43.2538 | 94.30174
8.1867 | 11.07 | 43.2529 | 94.29977
8.1884 | 11.0717 | 43.252 | 94.29781
8.19 | 11.0733 | 43.2512 | 94.29607
8.1917 | 11.075 | 43.2503 | 94.29411
8.1934 | 11.0767 | 43.2494 | 94.29214
8.195 | 11.0783 | 43.2486 | 94.2904
8.1967 | 11.08 | 43.2477 | 94.28844
8.1984 | 11.0817 | 43.2469 | 94.28669
8.2 | 11.0833 | 43.246 | 94.28473
8.2017 | 11.085 | 43.2452 | 94.28299
8.2033 | 11.0866 | 43.2443 | 94.28102
8.205 | 11.0883 | 43.2435 | 94.27928
8.2067 | 11.09 | 43.2426 | 94.27732
8.2084 | 11.0917 | 43.2417 | 94.27536
8.21 | 11.0933 | 43.2408 | 94.27339
8.2117 | 11.095 | 43.24 | 94.27165
8.2134 | 11.0967 | 43.2391 | 94.26969
8.215 | 11.0983 | 43.2383 | 94.26794
8.2167 | 11.1 | 43.2374 | 94.26598
8.2184 | 11.1017 | 43.2365 | 94.26402
8.22 | 11.1033 | 43.2357 | 94.26227
8.2217 | 11.105 | 43.2348 | 94.26031
8.2234 | 11.1067 | 43.2339 | 94.25835
8.225 | 11.1083 | 43.2331 | 94.25661
8.2267 | 11.11 | 43.2322 | 94.25464
8.2283 | 11.1116 | 43.2313 | 94.25268
8.23 | 11.1133 | 43.2305 | 94.25094
8.2317 | 11.115 | 43.2296 | 94.24898
8.2333 | 11.1166 | 43.2287 | 94.24701
8.235 | 11.1183 | 43.2278 | 94.24505
8.2367 | 11.12 | 43.227 | 94.24331
8.2384 | 11.1217 | 43.2261 | 94.24134
8.24 | 11.1233 | 43.2252 | 94.23938
8.2417 | 11.125 | 43.2244 | 94.23764
8.2434 | 11.1267 | 43.2235 | 94.23568
8.245 | 11.1283 | 43.2226 | 94.23371
8.2467 | 11.13 | 43.2218 | 94.23197
8.2484 | 11.1317 | 43.2209 | 94.23001
8.25 | 11.1333 | 43.22 | 94.22805
8.2517 | 11.135 | 43.2192 | 94.2263
8.2533 | 11.1366 | 43.2183 | 94.22434
8.255 | 11.1383 | 43.2174 | 94.22238
8.2567 | 11.14 | 43.2165 | 94.22041
8.2583 | 11.1416 | 43.2157 | 94.21867
8.26 | 11.1433 | 43.2148 | 94.21671
8.2617 | 11.145 | 43.2139 | 94.21475
8.2634 | 11.1467 | 43.213 | 94.21278
8.265 | 11.1483 | 43.2122 | 94.21104
8.2667 | 11.15 | 43.2113 | 94.20908
8.2683 | 11.1516 | 43.2104 | 94.20712
8.27 | 11.1533 | 43.2096 | 94.20537
8.2717 | 11.155 | 43.2087 | 94.20341
8.2734 | 11.1567 | 43.2078 | 94.20145
8.275 | 11.1583 | 43.2069 | 94.19948
8.2767 | 11.16 | 43.2061 | 94.19774
8.2784 | 11.1617 | 43.2052 | 94.19578
8.28 | 11.1633 | 43.2043 | 94.19382
8.2817 | 11.165 | 43.2035 | 94.19207
8.2834 | 11.1667 | 43.2026 | 94.19011
8.285 | 11.1683 | 43.2017 | 94.18815
8.2867 | 11.17 | 43.2008 | 94.18619
8.2884 | 11.1717 | 43.2 | 94.18444
8.29 | 11.1733 | 43.1991 | 94.18248
8.2917 | 11.175 | 43.1982 | 94.18052
8.2934 | 11.1767 | 43.1973 | 94.17856
8.295 | 11.1783 | 43.1965 | 94.17681
8.2967 | 11.18 | 43.1956 | 94.17485
8.2984 | 11.1817 | 43.1947 | 94.17289
8.3 | 11.1833 | 43.1938 | 94.17092
8.3017 | 11.185 | 43.193 | 94.16918
8.3034 | 11.1867 | 43.1921 | 94.16722
8.305 | 11.1883 | 43.1912 | 94.16526
8.3067 | 11.19 | 43.1903 | 94.16329
8.3083 | 11.1916 | 43.1894 | 94.16133
8.31 | 11.1933 | 43.1886 | 94.15959
8.3117 | 11.195 | 43.1877 | 94.15763
8.3134 | 11.1967 | 43.1868 | 94.15566
8.315 | 11.1983 | 43.1859 | 94.1537
8.3167 | 11.2 | 43.185 | 94.15174
8.3184 | 11.2017 | 43.1841 | 94.14978
8.32 | 11.2033 | 43.1832 | 94.14781
8.3217 | 11.205 | 43.1824 | 94.14607
8.3234 | 11.2067 | 43.1815 | 94.14411
8.325 | 11.2083 | 43.1806 | 94.14215
8.3267 | 11.21 | 43.1797 | 94.14018
8.3284 | 11.2117 | 43.1788 | 94.13822
8.33 | 11.2133 | 43.1779 | 94.13626
8.3317 | 11.215 | 43.177 | 94.1343
8.3334 | 11.2167 | 43.1761 | 94.13233
8.335 | 11.2183 | 43.1753 | 94.13059
8.3367 | 11.22 | 43.1744 | 94.12863
8.3384 | 11.2217 | 43.1735 | 94.12667
8.34 | 11.2233 | 43.1726 | 94.1247
8.3417 | 11.225 | 43.1717 | 94.12274
8.3434 | 11.2267 | 43.1708 | 94.12078
8.345 | 11.2283 | 43.1699 | 94.11882
8.3467 | 11.23 | 43.169 | 94.11686
8.3484 | 11.2317 | 43.1682 | 94.11511
8.35 | 11.2333 | 43.1673 | 94.11315
8.3517 | 11.235 | 43.1664 | 94.11119
8.3534 | 11.2367 | 43.1655 | 94.10922
8.355 | 11.2383 | 43.1646 | 94.10726
8.3567 | 11.24 | 43.1637 | 94.1053
8.3583 | 11.2416 | 43.1628 | 94.10334
8.36 | 11.2433 | 43.1619 | 94.10138
8.3617 | 11.245 | 43.161 | 94.09941
8.3633 | 11.2466 | 43.1601 | 94.09745
8.365 | 11.2483 | 43.1592 | 94.09549
8.3667 | 11.25 | 43.1583 | 94.09353
8.3683 | 11.2516 | 43.1574 | 94.09157
8.37 | 11.2533 | 43.1565 | 94.0896
8.3717 | 11.255 | 43.1556 | 94.08764
8.3733 | 11.2566 | 43.1547 | 94.08568
8.375 | 11.2583 | 43.1538 | 94.08372
8.3767 | 11.26 | 43.1529 | 94.08175
8.3783 | 11.2616 | 43.152 | 94.07979
8.38 | 11.2633 | 43.1511 | 94.07783
8.3817 | 11.265 | 43.1502 | 94.07587
8.3833 | 11.2666 | 43.1493 | 94.07391
8.385 | 11.2683 | 43.1484 | 94.07194
8.3867 | 11.27 | 43.1475 | 94.06998
8.3883 | 11.2716 | 43.1466 | 94.06802
8.39 | 11.2733 | 43.1457 | 94.06606
8.3917 | 11.275 | 43.1448 | 94.06409
8.3933 | 11.2766 | 43.1439 | 94.06213
8.395 | 11.2783 | 43.143 | 94.06017
8.3967 | 11.28 | 43.1421 | 94.05821
8.3984 | 11.2817 | 43.1412 | 94.05625
8.4 | 11.2833 | 43.1403 | 94.05428
8.4017 | 11.285 | 43.1394 | 94.05232
8.4034 | 11.2867 | 43.1385 | 94.05036
8.405 | 11.2883 | 43.1376 | 94.0484
8.4067 | 11.29 | 43.1367 | 94.04644
8.4084 | 11.2917 | 43.1358 | 94.04447
8.41 | 11.2933 | 43.1349 | 94.04251
8.4117 | 11.295 | 43.134 | 94.04055
8.4134 | 11.2967 | 43.1332 | 94.0388
8.415 | 11.2983 | 43.1323 | 94.03684
8.4167 | 11.3 | 43.1314 | 94.03488
8.4183 | 11.3016 | 43.1305 | 94.03292
8.42 | 11.3033 | 43.1296 | 94.03096
8.4217 | 11.305 | 43.1287 | 94.02899
8.4234 | 11.3067 | 43.1278 | 94.02703
8.425 | 11.3083 | 43.1269 | 94.02507
8.4267 | 11.31 | 43.126 | 94.02311
8.4284 | 11.3117 | 43.1251 | 94.02114
8.43 | 11.3133 | 43.1242 | 94.01918
8.4317 | 11.315 | 43.1233 | 94.01722
8.4334 | 11.3167 | 43.1224 | 94.01526
8.435 | 11.3183 | 43.1215 | 94.0133
8.4367 | 11.32 | 43.1206 | 94.01133
8.4384 | 11.3217 | 43.1197 | 94.00937
8.44 | 11.3233 | 43.1188 | 94.00741
8.4417 | 11.325 | 43.1179 | 94.00545
8.4433 | 11.3266 | 43.117 | 94.00349
8.445 | 11.3283 | 43.1161 | 94.00152
8.4467 | 11.33 | 43.1152 | 93.99956
8.4484 | 11.3317 | 43.1143 | 93.9976
8.45 | 11.3333 | 43.1134 | 93.99564
8.4517 | 11.335 | 43.1125 | 93.99367
8.4534 | 11.3367 | 43.1116 | 93.99171
8.455 | 11.3383 | 43.1108 | 93.98997
8.4567 | 11.34 | 43.1099 | 93.98801
8.4584 | 11.3417 | 43.109 | 93.98604
8.46 | 11.3433 | 43.1081 | 93.98408
8.4617 | 11.345 | 43.1072 | 93.98212
8.4634 | 11.3467 | 43.1063 | 93.98016
8.465 | 11.3483 | 43.1054 | 93.9782
8.4667 | 11.35 | 43.1045 | 93.97623
8.4684 | 11.3517 | 43.1036 | 93.97427
8.47 | 11.3533 | 43.1028 | 93.97253
8.4717 | 11.355 | 43.1019 | 93.97056
8.4734 | 11.3567 | 43.101 | 93.9686
8.475 | 11.3583 | 43.1001 | 93.96664
8.4767 | 11.36 | 43.0992 | 93.96468
8.4783 | 11.3616 | 43.0983 | 93.96272
8.48 | 11.3633 | 43.0975 | 93.96097
8.4817 | 11.365 | 43.0966 | 93.95901
8.4833 | 11.3666 | 43.0957 | 93.95705
8.485 | 11.3683 | 43.0948 | 93.95509
8.4867 | 11.37 | 43.0939 | 93.95312
8.4883 | 11.3716 | 43.093 | 93.95116
8.49 | 11.3733 | 43.0921 | 93.9492
8.4917 | 11.375 | 43.0912 | 93.94724
8.4934 | 11.3767 | 43.0903 | 93.94527
8.495 | 11.3783 | 43.0894 | 93.94331
8.4967 | 11.38 | 43.0885 | 93.94135
8.4984 | 11.3817 | 43.0877 | 93.93961
8.5 | 11.3833 | 43.0868 | 93.93764
8.5017 | 11.385 | 43.0859 | 93.93568
8.5034 | 11.3867 | 43.085 | 93.93372
8.505 | 11.3883 | 43.0841 | 93.93176
8.5067 | 11.39 | 43.0832 | 93.92979
8.5084 | 11.3917 | 43.0823 | 93.92783
8.51 | 11.3933 | 43.0814 | 93.92587
8.5117 | 11.395 | 43.0805 | 93.92391
8.5134 | 11.3967 | 43.0796 | 93.92195
8.515 | 11.3983 | 43.0787 | 93.91998
8.5167 | 11.4 | 43.0778 | 93.91802
8.5183 | 11.4016 | 43.0769 | 93.91606
8.52 | 11.4033 | 43.076 | 93.9141
8.5217 | 11.405 | 43.0751 | 93.91214
8.5234 | 11.4067 | 43.0741 | 93.90995
8.525 | 11.4083 | 43.0732 | 93.90799
8.5267 | 11.41 | 43.0724 | 93.90625
8.5284 | 11.4117 | 43.0715 | 93.90429
8.53 | 11.4133 | 43.0706 | 93.90232
8.5317 | 11.415 | 43.0696 | 93.90014
8.5334 | 11.4167 | 43.0688 | 93.8984
8.535 | 11.4183 | 43.0678 | 93.89622
8.5367 | 11.42 | 43.0669 | 93.89426
8.5384 | 11.4217 | 43.066 | 93.8923
8.54 | 11.4233 | 43.0651 | 93.89033
8.5417 | 11.425 | 43.0642 | 93.88837
8.5433 | 11.4266 | 43.0633 | 93.88641
8.545 | 11.4283 | 43.0624 | 93.88445
8.5467 | 11.43 | 43.0615 | 93.88248
8.5483 | 11.4316 | 43.0606 | 93.88052
8.55 | 11.4333 | 43.0597 | 93.87856
8.5517 | 11.435 | 43.0588 | 93.8766
8.5533 | 11.4366 | 43.0579 | 93.87464
8.555 | 11.4383 | 43.057 | 93.87267
8.5567 | 11.44 | 43.0561 | 93.87071
8.5583 | 11.4416 | 43.0551 | 93.86853
8.56 | 11.4433 | 43.0542 | 93.86657
8.5617 | 11.445 | 43.0533 | 93.86461
8.5634 | 11.4467 | 43.0524 | 93.86264
8.565 | 11.4483 | 43.0515 | 93.86068
8.5667 | 11.45 | 43.0506 | 93.85872
8.5684 | 11.4517 | 43.0496 | 93.85654
8.57 | 11.4533 | 43.0487 | 93.85458
8.5717 | 11.455 | 43.0478 | 93.85262
8.5734 | 11.4567 | 43.0469 | 93.85065
8.575 | 11.4583 | 43.046 | 93.84869
8.5767 | 11.46 | 43.0451 | 93.84673
8.5783 | 11.4616 | 43.0441 | 93.84455
8.58 | 11.4633 | 43.0432 | 93.84259
8.5817 | 11.465 | 43.0423 | 93.84062
8.5833 | 11.4666 | 43.0414 | 93.83866
8.585 | 11.4683 | 43.0405 | 93.8367
8.5867 | 11.47 | 43.0396 | 93.83474
8.5883 | 11.4716 | 43.0386 | 93.83256
8.59 | 11.4733 | 43.0377 | 93.8306
8.5917 | 11.475 | 43.0368 | 93.82863
8.5934 | 11.4767 | 43.0359 | 93.82667
8.595 | 11.4783 | 43.035 | 93.82471
8.5967 | 11.48 | 43.034 | 93.82253
8.5984 | 11.4817 | 43.0331 | 93.82057
8.6 | 11.4833 | 43.0322 | 93.8186
8.6017 | 11.485 | 43.0313 | 93.81664
8.6034 | 11.4867 | 43.0303 | 93.81446
8.605 | 11.4883 | 43.0294 | 93.8125
8.6067 | 11.49 | 43.0285 | 93.81054
8.6083 | 11.4916 | 43.0276 | 93.80858
8.61 | 11.4933 | 43.0266 | 93.8064
8.6117 | 11.495 | 43.0257 | 93.80443
8.6134 | 11.4967 | 43.0248 | 93.80247
8.615 | 11.4983 | 43.0238 | 93.80029
8.6167 | 11.5 | 43.0229 | 93.79833
8.6184 | 11.5017 | 43.022 | 93.79637
8.62 | 11.5033 | 43.0211 | 93.7944
8.6217 | 11.505 | 43.0202 | 93.79244
8.6234 | 11.5067 | 43.0192 | 93.79026
8.625 | 11.5083 | 43.0183 | 93.7883
8.6267 | 11.51 | 43.0174 | 93.78634
8.6284 | 11.5117 | 43.0164 | 93.78416
8.63 | 11.5133 | 43.0155 | 93.7822
8.6317 | 11.515 | 43.0146 | 93.78023
8.6334 | 11.5167 | 43.0136 | 93.77805
8.635 | 11.5183 | 43.0127 | 93.77609
8.6367 | 11.52 | 43.0118 | 93.77413
8.6383 | 11.5216 | 43.0108 | 93.77195
8.64 | 11.5233 | 43.0099 | 93.76999
8.6417 | 11.525 | 43.009 | 93.76802
8.6433 | 11.5266 | 43.008 | 93.76584
8.645 | 11.5283 | 43.0071 | 93.76388
8.6467 | 11.53 | 43.0062 | 93.76192
8.6483 | 11.5316 | 43.0052 | 93.75974
8.65 | 11.5333 | 43.0043 | 93.75778
8.6517 | 11.535 | 43.0034 | 93.75582
8.6533 | 11.5366 | 43.0025 | 93.75385
8.655 | 11.5383 | 43.0015 | 93.75167
8.6567 | 11.54 | 43.0006 | 93.74971
8.6584 | 11.5417 | 42.9997 | 93.74775
8.66 | 11.5433 | 42.9987 | 93.74557
8.6617 | 11.545 | 42.9978 | 93.74361
8.6634 | 11.5467 | 42.9969 | 93.74164
8.665 | 11.5483 | 42.9959 | 93.73946
8.6667 | 11.55 | 42.995 | 93.7375
8.6684 | 11.5517 | 42.9941 | 93.73554
8.67 | 11.5533 | 42.9931 | 93.73336
8.6717 | 11.555 | 42.9922 | 93.7314
8.6734 | 11.5567 | 42.9913 | 93.72943
8.675 | 11.5583 | 42.9903 | 93.72725
8.6767 | 11.56 | 42.9894 | 93.72529
8.6783 | 11.5616 | 42.9885 | 93.72333
8.68 | 11.5633 | 42.9876 | 93.72137
8.6817 | 11.565 | 42.9866 | 93.71919
8.6833 | 11.5666 | 42.9857 | 93.71723
8.685 | 11.5683 | 42.9848 | 93.71526
8.6867 | 11.57 | 42.9838 | 93.71308
8.6884 | 11.5717 | 42.9829 | 93.71112
8.69 | 11.5733 | 42.982 | 93.70916
8.6917 | 11.575 | 42.9811 | 93.7072
8.6934 | 11.5767 | 42.9802 | 93.70523
8.695 | 11.5783 | 42.9792 | 93.70305
8.6967 | 11.58 | 42.9783 | 93.70109
8.6984 | 11.5817 | 42.9774 | 93.69913
8.7 | 11.5833 | 42.9765 | 93.69717
8.7017 | 11.585 | 42.9756 | 93.69521
8.7034 | 11.5867 | 42.9747 | 93.69324
8.705 | 11.5883 | 42.9738 | 93.69128
8.7067 | 11.59 | 42.9728 | 93.6891
8.7083 | 11.5916 | 42.9719 | 93.68714
8.71 | 11.5933 | 42.971 | 93.68518
8.7117 | 11.595 | 42.9701 | 93.68321
8.7133 | 11.5966 | 42.9692 | 93.68125
8.715 | 11.5983 | 42.9683 | 93.67929
8.7167 | 11.6 | 42.9674 | 93.67733
8.7183 | 11.6016 | 42.9665 | 93.67537
8.72 | 11.6033 | 42.9656 | 93.6734
8.7217 | 11.605 | 42.9647 | 93.67144
8.7233 | 11.6066 | 42.9638 | 93.66948
8.725 | 11.6083 | 42.9629 | 93.66752
8.7267 | 11.61 | 42.962 | 93.66556
8.7283 | 11.6116 | 42.9611 | 93.66359
8.73 | 11.6133 | 42.9601 | 93.66141
8.7317 | 11.615 | 42.9592 | 93.65945
8.7333 | 11.6166 | 42.9584 | 93.65771
8.735 | 11.6183 | 42.9574 | 93.65553
8.7367 | 11.62 | 42.9565 | 93.65356
8.7384 | 11.6217 | 42.9556 | 93.6516
8.74 | 11.6233 | 42.9547 | 93.64964
8.7417 | 11.625 | 42.9538 | 93.64768
8.7434 | 11.6267 | 42.9529 | 93.64572
8.745 | 11.6283 | 42.952 | 93.64375
8.7467 | 11.63 | 42.9511 | 93.64179
8.7484 | 11.6317 | 42.9502 | 93.63983
8.75 | 11.6333 | 42.9493 | 93.63787
8.7517 | 11.635 | 42.9484 | 93.6359
8.7534 | 11.6367 | 42.9475 | 93.63394
8.755 | 11.6383 | 42.9466 | 93.63198
8.7567 | 11.64 | 42.9457 | 93.63002
8.7584 | 11.6417 | 42.9448 | 93.62806
8.76 | 11.6433 | 42.9439 | 93.62609
8.7617 | 11.645 | 42.943 | 93.62413
8.7633 | 11.6466 | 42.9421 | 93.62217
8.765 | 11.6483 | 42.9412 | 93.62021
8.7667 | 11.65 | 42.9403 | 93.61824
8.7683 | 11.6516 | 42.9394 | 93.61628
8.77 | 11.6533 | 42.9385 | 93.61432
8.7717 | 11.655 | 42.9376 | 93.61236
8.7733 | 11.6566 | 42.9367 | 93.6104
8.775 | 11.6583 | 42.9358 | 93.60843
8.7767 | 11.66 | 42.9349 | 93.60647
8.7784 | 11.6617 | 42.934 | 93.60451
8.78 | 11.6633 | 42.9331 | 93.60255
8.7817 | 11.665 | 42.9322 | 93.60059
8.7834 | 11.6667 | 42.9313 | 93.59862
8.785 | 11.6683 | 42.9304 | 93.59666
8.7867 | 11.67 | 42.9295 | 93.5947
8.7883 | 11.6716 | 42.9286 | 93.59274
8.79 | 11.6733 | 42.9277 | 93.59077
8.7917 | 11.675 | 42.9268 | 93.58881
8.7933 | 11.6766 | 42.9258 | 93.58663
8.795 | 11.6783 | 42.9249 | 93.58467
8.7967 | 11.68 | 42.924 | 93.58271
8.7983 | 11.6816 | 42.9231 | 93.58075
8.8 | 11.6833 | 42.9222 | 93.57878
8.8017 | 11.685 | 42.9213 | 93.57682
8.8034 | 11.6867 | 42.9204 | 93.57486
8.805 | 11.6883 | 42.9194 | 93.57268
8.8067 | 11.69 | 42.9185 | 93.57072
8.8084 | 11.6917 | 42.9176 | 93.56875
8.81 | 11.6933 | 42.9167 | 93.56679
8.8117 | 11.695 | 42.9158 | 93.56483
8.8134 | 11.6967 | 42.9148 | 93.56265
8.815 | 11.6983 | 42.9139 | 93.56069
8.8167 | 11.7 | 42.913 | 93.55873
8.8184 | 11.7017 | 42.9121 | 93.55676
8.82 | 11.7033 | 42.9112 | 93.5548
8.8217 | 11.705 | 42.9103 | 93.55284
8.8233 | 11.7066 | 42.9093 | 93.55066
8.825 | 11.7083 | 42.9084 | 93.5487
8.8267 | 11.71 | 42.9075 | 93.54673
8.8283 | 11.7116 | 42.9066 | 93.54477
8.83 | 11.7133 | 42.9057 | 93.54281
8.8317 | 11.715 | 42.9047 | 93.54063
8.8334 | 11.7167 | 42.9038 | 93.53867
8.835 | 11.7183 | 42.9029 | 93.53671
8.8367 | 11.72 | 42.902 | 93.53474
8.8384 | 11.7217 | 42.901 | 93.53256
8.84 | 11.7233 | 42.9001 | 93.5306
8.8417 | 11.725 | 42.8992 | 93.52864
8.8434 | 11.7267 | 42.8983 | 93.52668
8.845 | 11.7283 | 42.8974 | 93.52471
8.8467 | 11.73 | 42.8964 | 93.52253
8.8483 | 11.7316 | 42.8955 | 93.52057
8.85 | 11.7333 | 42.8946 | 93.51861
8.8517 | 11.735 | 42.8936 | 93.51643
8.8534 | 11.7367 | 42.8927 | 93.51447
8.855 | 11.7383 | 42.8918 | 93.51251
8.8567 | 11.74 | 42.8908 | 93.51033
8.8583 | 11.7416 | 42.8899 | 93.50836
8.86 | 11.7433 | 42.889 | 93.5064
8.8617 | 11.745 | 42.8881 | 93.50444
8.8633 | 11.7466 | 42.8871 | 93.50226
8.865 | 11.7483 | 42.8862 | 93.5003
8.8667 | 11.75 | 42.8852 | 93.49812
8.8684 | 11.7517 | 42.8843 | 93.49615
8.87 | 11.7533 | 42.8834 | 93.49419
8.8717 | 11.755 | 42.8824 | 93.49201
8.8734 | 11.7567 | 42.8815 | 93.49005
8.875 | 11.7583 | 42.8805 | 93.48787
8.8767 | 11.76 | 42.8796 | 93.48591
8.8784 | 11.7617 | 42.8787 | 93.48394
8.88 | 11.7633 | 42.8777 | 93.48176
8.8817 | 11.765 | 42.8768 | 93.4798
8.8834 | 11.7667 | 42.8759 | 93.47784
8.885 | 11.7683 | 42.8749 | 93.47566
8.8867 | 11.77 | 42.874 | 93.4737
8.8884 | 11.7717 | 42.873 | 93.47152
8.89 | 11.7733 | 42.8721 | 93.46956
8.8917 | 11.775 | 42.8711 | 93.46738
8.8933 | 11.7766 | 42.8702 | 93.46541
8.895 | 11.7783 | 42.8692 | 93.46323
8.8967 | 11.78 | 42.8683 | 93.46127
8.8984 | 11.7817 | 42.8673 | 93.45909
8.9 | 11.7833 | 42.8664 | 93.45713
8.9017 | 11.785 | 42.8654 | 93.45495
8.9033 | 11.7866 | 42.8645 | 93.45299
8.905 | 11.7883 | 42.8635 | 93.45081
8.9067 | 11.79 | 42.8626 | 93.44884
8.9083 | 11.7916 | 42.8616 | 93.44666
8.91 | 11.7933 | 42.8607 | 93.4447
8.9117 | 11.795 | 42.8597 | 93.44252
8.9134 | 11.7967 | 42.8588 | 93.44056
8.915 | 11.7983 | 42.8578 | 93.43838
8.9167 | 11.8 | 42.8569 | 93.43642
8.9184 | 11.8017 | 42.8559 | 93.43424
8.92 | 11.8033 | 42.8549 | 93.43206
8.9217 | 11.805 | 42.854 | 93.43009
8.9234 | 11.8067 | 42.853 | 93.42791
8.925 | 11.8083 | 42.8521 | 93.42595
8.9267 | 11.81 | 42.8511 | 93.42377
8.9284 | 11.8117 | 42.8501 | 93.42159
8.93 | 11.8133 | 42.8492 | 93.41963
8.9317 | 11.815 | 42.8482 | 93.41745
8.9334 | 11.8167 | 42.8473 | 93.41549
8.935 | 11.8183 | 42.8463 | 93.41331
8.9367 | 11.82 | 42.8453 | 93.41113
8.9384 | 11.8217 | 42.8444 | 93.40916
8.94 | 11.8233 | 42.8434 | 93.40698
8.9417 | 11.825 | 42.8425 | 93.40502
8.9434 | 11.8267 | 42.8415 | 93.40284
8.945 | 11.8283 | 42.8405 | 93.40066
8.9467 | 11.83 | 42.8396 | 93.3987
8.9483 | 11.8316 | 42.8386 | 93.39652
8.95 | 11.8333 | 42.8376 | 93.39434
8.9517 | 11.835 | 42.8367 | 93.39238
8.9533 | 11.8366 | 42.8357 | 93.3902
8.955 | 11.8383 | 42.8347 | 93.38802
8.9567 | 11.84 | 42.8338 | 93.38605
8.9584 | 11.8417 | 42.8328 | 93.38387
8.96 | 11.8433 | 42.8318 | 93.38169
8.9617 | 11.845 | 42.8308 | 93.37951
8.9634 | 11.8467 | 42.8299 | 93.37755
8.965 | 11.8483 | 42.8289 | 93.37537
8.9667 | 11.85 | 42.828 | 93.37341
8.9684 | 11.8517 | 42.827 | 93.37123
8.97 | 11.8533 | 42.826 | 93.36905
8.9717 | 11.855 | 42.8251 | 93.36709
8.9733 | 11.8566 | 42.8241 | 93.36491
8.975 | 11.8583 | 42.8231 | 93.36273
8.9767 | 11.86 | 42.8221 | 93.36055
8.9783 | 11.8616 | 42.8212 | 93.35858
8.98 | 11.8633 | 42.8202 | 93.3564
8.9817 | 11.865 | 42.8192 | 93.35422
8.9833 | 11.8666 | 42.8183 | 93.35226
8.985 | 11.8683 | 42.8173 | 93.35008
8.9867 | 11.87 | 42.8163 | 93.3479
8.9884 | 11.8717 | 42.8153 | 93.34572
8.99 | 11.8733 | 42.8143 | 93.34354
8.9917 | 11.875 | 42.8134 | 93.34158
8.9934 | 11.8767 | 42.8124 | 93.3394
8.995 | 11.8783 | 42.8114 | 93.33722
8.9967 | 11.88 | 42.8104 | 93.33504
8.9984 | 11.8817 | 42.8095 | 93.33308
9 | 11.8833 | 42.8085 | 93.3309
9.0017 | 11.885 | 42.8075 | 93.32871
9.0034 | 11.8867 | 42.8065 | 93.32653
9.005 | 11.8883 | 42.8056 | 93.32457
9.0067 | 11.89 | 42.8046 | 93.32239
9.0084 | 11.8917 | 42.8036 | 93.32021
9.01 | 11.8933 | 42.8026 | 93.31803
9.0117 | 11.895 | 42.8016 | 93.31585
9.0133 | 11.8966 | 42.8007 | 93.31389
9.015 | 11.8983 | 42.7997 | 93.31171
9.0167 | 11.9 | 42.7987 | 93.30953
9.0183 | 11.9016 | 42.7977 | 93.30735
9.02 | 11.9033 | 42.7968 | 93.30539
9.0217 | 11.905 | 42.7958 | 93.30321
9.0234 | 11.9067 | 42.7948 | 93.30103
9.025 | 11.9083 | 42.7938 | 93.29885
9.0267 | 11.91 | 42.7928 | 93.29667
9.0284 | 11.9117 | 42.7919 | 93.2947
9.03 | 11.9133 | 42.7909 | 93.29252
9.0317 | 11.915 | 42.7899 | 93.29034
9.0334 | 11.9167 | 42.7889 | 93.28816
9.035 | 11.9183 | 42.788 | 93.2862
9.0367 | 11.92 | 42.787 | 93.28402
9.0384 | 11.9217 | 42.786 | 93.28184
9.04 | 11.9233 | 42.7851 | 93.27988
9.0417 | 11.925 | 42.7841 | 93.2777
9.0434 | 11.9267 | 42.7831 | 93.27552
9.045 | 11.9283 | 42.7822 | 93.27356
9.0467 | 11.93 | 42.7812 | 93.27138
9.0484 | 11.9317 | 42.7802 | 93.2692
9.05 | 11.9333 | 42.7792 | 93.26702
9.0517 | 11.935 | 42.7783 | 93.26505
9.0534 | 11.9367 | 42.7773 | 93.26287
9.055 | 11.9383 | 42.7763 | 93.26069
9.0567 | 11.94 | 42.7754 | 93.25873
9.0584 | 11.9417 | 42.7744 | 93.25655
9.06 | 11.9433 | 42.7735 | 93.25459
9.0617 | 11.945 | 42.7725 | 93.25241
9.0634 | 11.9467 | 42.7715 | 93.25023
9.065 | 11.9483 | 42.7706 | 93.24827
9.0667 | 11.95 | 42.7696 | 93.24609
9.0684 | 11.9517 | 42.7686 | 93.24391
9.07 | 11.9533 | 42.7677 | 93.24194
9.0717 | 11.955 | 42.7667 | 93.23976
9.0733 | 11.9566 | 42.7658 | 93.2378
9.075 | 11.9583 | 42.7648 | 93.23562
9.0767 | 11.96 | 42.7638 | 93.23344
9.0783 | 11.9616 | 42.7629 | 93.23148
9.08 | 11.9633 | 42.7619 | 93.2293
9.0817 | 11.965 | 42.7609 | 93.22712
9.0833 | 11.9666 | 42.76 | 93.22516
9.085 | 11.9683 | 42.759 | 93.22298
9.0867 | 11.97 | 42.7581 | 93.22101
9.0883 | 11.9716 | 42.7571 | 93.21883
9.09 | 11.9733 | 42.7561 | 93.21665
9.0917 | 11.975 | 42.7552 | 93.21469
9.0934 | 11.9767 | 42.7542 | 93.21251
9.095 | 11.9783 | 42.7532 | 93.21033
9.0967 | 11.98 | 42.7523 | 93.20837
9.0984 | 11.9817 | 42.7513 | 93.20619
9.1 | 11.9833 | 42.7504 | 93.20423
9.1017 | 11.985 | 42.7494 | 93.20205
9.1034 | 11.9867 | 42.7484 | 93.19987
9.105 | 11.9883 | 42.7475 | 93.1979
9.1067 | 11.99 | 42.7465 | 93.19572
9.1084 | 11.9917 | 42.7456 | 93.19376
9.11 | 11.9933 | 42.7446 | 93.19158
9.1117 | 11.995 | 42.7436 | 93.1894
9.1133 | 11.9966 | 42.7426 | 93.18722
9.115 | 11.9983 | 42.7417 | 93.18526
9.1167 | 12 | 42.7407 | 93.18308
9.1183 | 12.0016 | 42.7398 | 93.18112
9.12 | 12.0033 | 42.7388 | 93.17894
9.1217 | 12.005 | 42.7378 | 93.17676
9.1234 | 12.0067 | 42.7368 | 93.17458
9.125 | 12.0083 | 42.7359 | 93.17261
9.1267 | 12.01 | 42.7349 | 93.17043
9.1284 | 12.0117 | 42.7339 | 93.16825
9.13 | 12.0133 | 42.733 | 93.16629
9.1317 | 12.015 | 42.732 | 93.16411
9.1334 | 12.0167 | 42.731 | 93.16193
9.135 | 12.0183 | 42.7301 | 93.15997
9.1367 | 12.02 | 42.7291 | 93.15779
9.1384 | 12.0217 | 42.7281 | 93.15561
9.14 | 12.0233 | 42.7272 | 93.15365
9.1417 | 12.025 | 42.7262 | 93.15146
9.1433 | 12.0266 | 42.7252 | 93.14928
9.145 | 12.0283 | 42.7243 | 93.14732
9.1467 | 12.03 | 42.7233 | 93.14514
9.1483 | 12.0316 | 42.7223 | 93.14296
9.15 | 12.0333 | 42.7214 | 93.141
9.1517 | 12.035 | 42.7204 | 93.13882
9.1533 | 12.0366 | 42.7194 | 93.13664
9.155 | 12.0383 | 42.7184 | 93.13446
9.1567 | 12.04 | 42.7175 | 93.1325
9.1583 | 12.0416 | 42.7165 | 93.13032
9.16 | 12.0433 | 42.7155 | 93.12814
9.1617 | 12.045 | 42.7146 | 93.12617
9.1633 | 12.0466 | 42.7136 | 93.12399
9.165 | 12.0483 | 42.7126 | 93.12181
9.1667 | 12.05 | 42.7117 | 93.11985
9.1684 | 12.0517 | 42.7107 | 93.11767
9.17 | 12.0533 | 42.7097 | 93.11549
9.1717 | 12.055 | 42.7087 | 93.11331
9.1734 | 12.0567 | 42.7077 | 93.11113
9.175 | 12.0583 | 42.7067 | 93.10895
9.1767 | 12.06 | 42.7058 | 93.10699
9.1784 | 12.0617 | 42.7048 | 93.10481
9.18 | 12.0633 | 42.7038 | 93.10263
9.1817 | 12.065 | 42.7028 | 93.10045
9.1834 | 12.0667 | 42.7018 | 93.09827
9.185 | 12.0683 | 42.7009 | 93.09631
9.1867 | 12.07 | 42.6999 | 93.09413
9.1883 | 12.0716 | 42.6989 | 93.09195
9.19 | 12.0733 | 42.6979 | 93.08977
9.1917 | 12.075 | 42.6969 | 93.08759
9.1934 | 12.0767 | 42.6959 | 93.08541
9.195 | 12.0783 | 42.6949 | 93.08322
9.1967 | 12.08 | 42.6939 | 93.08104
9.1983 | 12.0816 | 42.6929 | 93.07886
9.2 | 12.0833 | 42.6919 | 93.07668
9.2017 | 12.085 | 42.6909 | 93.0745
9.2034 | 12.0867 | 42.6899 | 93.07232
9.205 | 12.0883 | 42.6889 | 93.07014
9.2067 | 12.09 | 42.6879 | 93.06796
9.2083 | 12.0916 | 42.6869 | 93.06578
9.21 | 12.0933 | 42.6858 | 93.06339
9.2117 | 12.095 | 42.6848 | 93.0612
9.2133 | 12.0966 | 42.6838 | 93.05902
9.215 | 12.0983 | 42.6828 | 93.05684
9.2167 | 12.1 | 42.6818 | 93.05466
9.2184 | 12.1017 | 42.6808 | 93.05248
9.22 | 12.1033 | 42.6798 | 93.0503
9.2217 | 12.105 | 42.6788 | 93.04812
9.2234 | 12.1067 | 42.6778 | 93.04594
9.225 | 12.1083 | 42.6768 | 93.04376
9.2267 | 12.11 | 42.6757 | 93.04137
9.2284 | 12.1117 | 42.6747 | 93.03918
9.23 | 12.1133 | 42.6737 | 93.037
9.2317 | 12.115 | 42.6727 | 93.03482
9.2334 | 12.1167 | 42.6717 | 93.03264
9.235 | 12.1183 | 42.6707 | 93.03046
9.2367 | 12.12 | 42.6697 | 93.02828
9.2383 | 12.1216 | 42.6687 | 93.0261
9.24 | 12.1233 | 42.6677 | 93.02392
9.2417 | 12.125 | 42.6666 | 93.02153
9.2433 | 12.1266 | 42.6656 | 93.01935
9.245 | 12.1283 | 42.6646 | 93.01716
9.2467 | 12.13 | 42.6636 | 93.01498
9.2484 | 12.1317 | 42.6626 | 93.0128
9.25 | 12.1333 | 42.6616 | 93.01062
9.2517 | 12.135 | 42.6605 | 93.00823
9.2534 | 12.1367 | 42.6595 | 93.00605
9.255 | 12.1383 | 42.6585 | 93.00387
9.2567 | 12.14 | 42.6575 | 93.00169
9.2584 | 12.1417 | 42.6565 | 92.99951
9.26 | 12.1433 | 42.6554 | 92.99711
9.2617 | 12.145 | 42.6544 | 92.99493
9.2634 | 12.1467 | 42.6534 | 92.99275
9.265 | 12.1483 | 42.6524 | 92.99057
9.2667 | 12.15 | 42.6513 | 92.98817
9.2683 | 12.1516 | 42.6503 | 92.98599
9.27 | 12.1533 | 42.6493 | 92.98381
9.2717 | 12.155 | 42.6482 | 92.98141
9.2734 | 12.1567 | 42.6472 | 92.97923
9.275 | 12.1583 | 42.6462 | 92.97705
9.2767 | 12.16 | 42.6451 | 92.97465
9.2784 | 12.1617 | 42.6441 | 92.97247
9.28 | 12.1633 | 42.6431 | 92.97029
9.2817 | 12.165 | 42.6421 | 92.96811
9.2834 | 12.1667 | 42.641 | 92.96571
9.285 | 12.1683 | 42.64 | 92.96353
9.2867 | 12.17 | 42.6389 | 92.96113
9.2884 | 12.1717 | 42.6379 | 92.95895
9.29 | 12.1733 | 42.6369 | 92.95677
9.2917 | 12.175 | 42.6358 | 92.95438
9.2933 | 12.1766 | 42.6348 | 92.9522
9.295 | 12.1783 | 42.6337 | 92.9498
9.2967 | 12.18 | 42.6327 | 92.94762
9.2983 | 12.1816 | 42.6317 | 92.94544
9.3 | 12.1833 | 42.6306 | 92.94304
9.3017 | 12.185 | 42.6296 | 92.94086
9.3034 | 12.1867 | 42.6285 | 92.93846
9.305 | 12.1883 | 42.6275 | 92.93628
9.3067 | 12.19 | 42.6264 | 92.93388
9.3084 | 12.1917 | 42.6254 | 92.9317
9.31 | 12.1933 | 42.6244 | 92.92952
9.3117 | 12.195 | 42.6233 | 92.92712
9.3134 | 12.1967 | 42.6223 | 92.92494
9.315 | 12.1983 | 42.6212 | 92.92254
9.3167 | 12.2 | 42.6202 | 92.92036
9.3184 | 12.2017 | 42.6192 | 92.91818
9.32 | 12.2033 | 42.6181 | 92.91579
9.3217 | 12.205 | 42.6171 | 92.91361
9.3233 | 12.2066 | 42.616 | 92.91121
9.325 | 12.2083 | 42.615 | 92.90903
9.3267 | 12.21 | 42.6139 | 92.90663
9.3283 | 12.2116 | 42.6129 | 92.90445
9.33 | 12.2133 | 42.6119 | 92.90227
9.3317 | 12.215 | 42.6108 | 92.89987
9.3333 | 12.2166 | 42.6098 | 92.89769
9.335 | 12.2183 | 42.6087 | 92.89529
9.3367 | 12.22 | 42.6077 | 92.89311
9.3383 | 12.2216 | 42.6066 | 92.89071
9.34 | 12.2233 | 42.6056 | 92.88853
9.3417 | 12.225 | 42.6045 | 92.88614
9.3434 | 12.2267 | 42.6035 | 92.88396
9.345 | 12.2283 | 42.6024 | 92.88156
9.3467 | 12.23 | 42.6014 | 92.87938
9.3484 | 12.2317 | 42.6004 | 92.8772
9.35 | 12.2333 | 42.5993 | 92.8748
9.3517 | 12.235 | 42.5982 | 92.8724
9.3534 | 12.2367 | 42.5972 | 92.87022
9.355 | 12.2383 | 42.5962 | 92.86804
9.3567 | 12.24 | 42.5951 | 92.86564
9.3583 | 12.2416 | 42.5941 | 92.86346
9.36 | 12.2433 | 42.593 | 92.86106
9.3617 | 12.245 | 42.592 | 92.85888
9.3634 | 12.2467 | 42.5909 | 92.85648
9.365 | 12.2483 | 42.5898 | 92.85409
9.3667 | 12.25 | 42.5888 | 92.85191
9.3684 | 12.2517 | 42.5877 | 92.84951
9.37 | 12.2533 | 42.5867 | 92.84733
9.3717 | 12.255 | 42.5856 | 92.84493
9.3734 | 12.2567 | 42.5846 | 92.84275
9.375 | 12.2583 | 42.5835 | 92.84035
9.3767 | 12.26 | 42.5825 | 92.83817
9.3784 | 12.2617 | 42.5814 | 92.83577
9.38 | 12.2633 | 42.5804 | 92.83359
9.3817 | 12.265 | 42.5793 | 92.83119
9.3833 | 12.2666 | 42.5783 | 92.82901
9.385 | 12.2683 | 42.5772 | 92.82662
9.3867 | 12.27 | 42.5761 | 92.82422
9.3884 | 12.2717 | 42.5751 | 92.82204
9.39 | 12.2733 | 42.574 | 92.81964
9.3917 | 12.275 | 42.573 | 92.81746
9.3934 | 12.2767 | 42.5719 | 92.81506
9.395 | 12.2783 | 42.5709 | 92.81288
9.3967 | 12.28 | 42.5698 | 92.81048
9.3984 | 12.2817 | 42.5687 | 92.80808
9.4 | 12.2833 | 42.5677 | 92.8059
9.4017 | 12.285 | 42.5666 | 92.80351
9.4034 | 12.2867 | 42.5656 | 92.80133
9.405 | 12.2883 | 42.5645 | 92.79893
9.4067 | 12.29 | 42.5635 | 92.79675
9.4084 | 12.2917 | 42.5624 | 92.79435
9.41 | 12.2933 | 42.5614 | 92.79217
9.4117 | 12.295 | 42.5603 | 92.78977
9.4133 | 12.2966 | 42.5593 | 92.78759
9.415 | 12.2983 | 42.5582 | 92.78519
9.4167 | 12.3 | 42.5571 | 92.78279
9.4183 | 12.3016 | 42.5561 | 92.78061
9.42 | 12.3033 | 42.555 | 92.77822
9.4217 | 12.305 | 42.554 | 92.77604
9.4234 | 12.3067 | 42.5529 | 92.77364
9.425 | 12.3083 | 42.5518 | 92.77124
9.4267 | 12.31 | 42.5508 | 92.76906
9.4284 | 12.3117 | 42.5497 | 92.76666
9.43 | 12.3133 | 42.5487 | 92.76448
9.4317 | 12.315 | 42.5476 | 92.76208
9.4334 | 12.3167 | 42.5465 | 92.75968
9.435 | 12.3183 | 42.5455 | 92.7575
9.4367 | 12.32 | 42.5444 | 92.75511
9.4384 | 12.3217 | 42.5434 | 92.75293
9.44 | 12.3233 | 42.5423 | 92.75053
9.4417 | 12.325 | 42.5412 | 92.74813
9.4434 | 12.3267 | 42.5402 | 92.74595
9.445 | 12.3283 | 42.5391 | 92.74355
9.4467 | 12.33 | 42.5381 | 92.74137
9.4484 | 12.3317 | 42.537 | 92.73897
9.45 | 12.3333 | 42.5359 | 92.73657
9.4517 | 12.335 | 42.5349 | 92.73439
9.4533 | 12.3366 | 42.5338 | 92.732
9.455 | 12.3383 | 42.5327 | 92.7296
9.4567 | 12.34 | 42.5317 | 92.72742
9.4583 | 12.3416 | 42.5306 | 92.72502
9.46 | 12.3433 | 42.5295 | 92.72262
9.4617 | 12.345 | 42.5285 | 92.72044
9.4634 | 12.3467 | 42.5274 | 92.71804
9.465 | 12.3483 | 42.5263 | 92.71564
9.4667 | 12.35 | 42.5253 | 92.71346
9.4684 | 12.3517 | 42.5242 | 92.71107
9.47 | 12.3533 | 42.5231 | 92.70867
9.4717 | 12.355 | 42.5221 | 92.70649
9.4734 | 12.3567 | 42.521 | 92.70409
9.475 | 12.3583 | 42.5199 | 92.70169
9.4767 | 12.36 | 42.5189 | 92.69951
9.4783 | 12.3616 | 42.5178 | 92.69711
9.48 | 12.3633 | 42.5167 | 92.69471
9.4817 | 12.365 | 42.5157 | 92.69253
9.4834 | 12.3667 | 42.5146 | 92.69014
9.485 | 12.3683 | 42.5135 | 92.68774
9.4867 | 12.37 | 42.5125 | 92.68556
9.4884 | 12.3717 | 42.5114 | 92.68316
9.49 | 12.3733 | 42.5103 | 92.68076
9.4917 | 12.375 | 42.5093 | 92.67858
9.4934 | 12.3767 | 42.5082 | 92.67618
9.495 | 12.3783 | 42.5071 | 92.67378
9.4967 | 12.38 | 42.5061 | 92.6716
9.4983 | 12.3816 | 42.505 | 92.66921
9.5 | 12.3833 | 42.5039 | 92.66681
9.5017 | 12.385 | 42.5028 | 92.66441
9.5033 | 12.3866 | 42.5018 | 92.66223
9.505 | 12.3883 | 42.5007 | 92.65983
9.5067 | 12.39 | 42.4996 | 92.65743
9.5084 | 12.3917 | 42.4985 | 92.65503
9.51 | 12.3933 | 42.4974 | 92.65264
9.5117 | 12.395 | 42.4964 | 92.65046
9.5134 | 12.3967 | 42.4953 | 92.64806
9.515 | 12.3983 | 42.4942 | 92.64566
9.5167 | 12.4 | 42.4931 | 92.64326
9.5184 | 12.4017 | 42.492 | 92.64086
9.52 | 12.4033 | 42.4909 | 92.63847
9.5217 | 12.405 | 42.4898 | 92.63607
9.5234 | 12.4067 | 42.4888 | 92.63389
9.525 | 12.4083 | 42.4877 | 92.63149
9.5267 | 12.41 | 42.4866 | 92.62909
9.5284 | 12.4117 | 42.4855 | 92.62669
9.53 | 12.4133 | 42.4844 | 92.62429
9.5317 | 12.415 | 42.4833 | 92.6219
9.5333 | 12.4166 | 42.4822 | 92.6195
9.535 | 12.4183 | 42.4811 | 92.6171
9.5367 | 12.42 | 42.48 | 92.6147
9.5383 | 12.4216 | 42.4789 | 92.6123
9.54 | 12.4233 | 42.4778 | 92.6099
9.5417 | 12.425 | 42.4767 | 92.60751
9.5434 | 12.4267 | 42.4756 | 92.60511
9.545 | 12.4283 | 42.4746 | 92.60293
9.5467 | 12.43 | 42.4735 | 92.60053
9.5484 | 12.4317 | 42.4724 | 92.59813
9.55 | 12.4333 | 42.4713 | 92.59573
9.5517 | 12.435 | 42.4702 | 92.59333
9.5534 | 12.4367 | 42.4691 | 92.59094
9.555 | 12.4383 | 42.468 | 92.58854
9.5567 | 12.44 | 42.4669 | 92.58614
9.5584 | 12.4417 | 42.4658 | 92.58374
9.56 | 12.4433 | 42.4647 | 92.58134
9.5617 | 12.445 | 42.4636 | 92.57895
9.5634 | 12.4467 | 42.4625 | 92.57655
9.565 | 12.4483 | 42.4614 | 92.57415
9.5667 | 12.45 | 42.4603 | 92.57175
9.5684 | 12.4517 | 42.4592 | 92.56935
9.57 | 12.4533 | 42.4581 | 92.56695
9.5717 | 12.455 | 42.457 | 92.56456
9.5733 | 12.4566 | 42.4559 | 92.56216
9.575 | 12.4583 | 42.4549 | 92.55998
9.5767 | 12.46 | 42.4538 | 92.55758
9.5783 | 12.4616 | 42.4527 | 92.55518
9.58 | 12.4633 | 42.4515 | 92.55257
9.5817 | 12.465 | 42.4504 | 92.55017
9.5834 | 12.4667 | 42.4493 | 92.54777
9.585 | 12.4683 | 42.4482 | 92.54537
9.5867 | 12.47 | 42.4471 | 92.54297
9.5884 | 12.4717 | 42.446 | 92.54057
9.59 | 12.4733 | 42.4449 | 92.53818
9.5917 | 12.475 | 42.4438 | 92.53578
9.5934 | 12.4767 | 42.4427 | 92.53338
9.595 | 12.4783 | 42.4416 | 92.53098
9.5967 | 12.48 | 42.4405 | 92.52858
9.5984 | 12.4817 | 42.4394 | 92.52618
9.6 | 12.4833 | 42.4383 | 92.52379
9.6017 | 12.485 | 42.4372 | 92.52139
9.6034 | 12.4867 | 42.436 | 92.51877
9.605 | 12.4883 | 42.4349 | 92.51637
9.6067 | 12.49 | 42.4338 | 92.51398
9.6083 | 12.4916 | 42.4327 | 92.51158
9.61 | 12.4933 | 42.4316 | 92.50918
9.6117 | 12.495 | 42.4305 | 92.50678
9.6134 | 12.4967 | 42.4293 | 92.50416
9.615 | 12.4983 | 42.4282 | 92.50177
9.6167 | 12.5 | 42.4271 | 92.49937
9.6184 | 12.5017 | 42.426 | 92.49697
9.62 | 12.5033 | 42.4248 | 92.49435
9.6217 | 12.505 | 42.4237 | 92.49196
9.6234 | 12.5067 | 42.4226 | 92.48956
9.625 | 12.5083 | 42.4214 | 92.48694
9.6267 | 12.51 | 42.4203 | 92.48454
9.6283 | 12.5116 | 42.4192 | 92.48214
9.63 | 12.5133 | 42.4181 | 92.47975
9.6317 | 12.515 | 42.417 | 92.47735
9.6333 | 12.5166 | 42.4158 | 92.47473
9.635 | 12.5183 | 42.4147 | 92.47233
9.6367 | 12.52 | 42.4135 | 92.46972
9.6384 | 12.5217 | 42.4124 | 92.46732
9.64 | 12.5233 | 42.4113 | 92.46492
9.6417 | 12.525 | 42.4101 | 92.46231
9.6434 | 12.5267 | 42.409 | 92.45991
9.645 | 12.5283 | 42.4079 | 92.45751
9.6467 | 12.53 | 42.4067 | 92.45489
9.6484 | 12.5317 | 42.4056 | 92.45249
9.65 | 12.5333 | 42.4045 | 92.4501
9.6517 | 12.535 | 42.4033 | 92.44748
9.6533 | 12.5366 | 42.4022 | 92.44508
9.655 | 12.5383 | 42.4011 | 92.44268
9.6567 | 12.54 | 42.3999 | 92.44007
9.6583 | 12.5416 | 42.3988 | 92.43767
9.66 | 12.5433 | 42.3976 | 92.43505
9.6617 | 12.545 | 42.3965 | 92.43265
9.6633 | 12.5466 | 42.3953 | 92.43004
9.665 | 12.5483 | 42.3942 | 92.42764
9.6667 | 12.55 | 42.3931 | 92.42524
9.6683 | 12.5516 | 42.3919 | 92.42263
9.67 | 12.5533 | 42.3908 | 92.42023
9.6717 | 12.555 | 42.3896 | 92.41761
9.6734 | 12.5567 | 42.3885 | 92.41521
9.675 | 12.5583 | 42.3873 | 92.4126
9.6767 | 12.56 | 42.3862 | 92.4102
9.6783 | 12.5616 | 42.385 | 92.40758
9.68 | 12.5633 | 42.3839 | 92.40518
9.6817 | 12.565 | 42.3827 | 92.40257
9.6833 | 12.5666 | 42.3816 | 92.40017
9.685 | 12.5683 | 42.3805 | 92.39777
9.6867 | 12.57 | 42.3793 | 92.39516
9.6883 | 12.5716 | 42.3782 | 92.39276
9.69 | 12.5733 | 42.377 | 92.39014
9.6917 | 12.575 | 42.3759 | 92.38774
9.6934 | 12.5767 | 42.3747 | 92.38513
9.695 | 12.5783 | 42.3735 | 92.38251
9.6967 | 12.58 | 42.3724 | 92.38011
9.6983 | 12.5816 | 42.3712 | 92.3775
9.7 | 12.5833 | 42.37 | 92.37488
9.7017 | 12.585 | 42.3689 | 92.37248
9.7034 | 12.5867 | 42.3677 | 92.36986
9.705 | 12.5883 | 42.3666 | 92.36747
9.7067 | 12.59 | 42.3654 | 92.36485
9.7084 | 12.5917 | 42.3642 | 92.36223
9.71 | 12.5933 | 42.3631 | 92.35984
9.7117 | 12.595 | 42.3619 | 92.35722
9.7134 | 12.5967 | 42.3607 | 92.3546
9.715 | 12.5983 | 42.3596 | 92.35221
9.7167 | 12.6 | 42.3584 | 92.34959
9.7183 | 12.6016 | 42.3572 | 92.34697
9.72 | 12.6033 | 42.356 | 92.34436
9.7217 | 12.605 | 42.3549 | 92.34196
9.7233 | 12.6066 | 42.3537 | 92.33934
9.725 | 12.6083 | 42.3525 | 92.33673
9.7267 | 12.61 | 42.3513 | 92.33411
9.7284 | 12.6117 | 42.3501 | 92.33149
9.73 | 12.6133 | 42.349 | 92.3291
9.7317 | 12.615 | 42.3478 | 92.32648
9.7334 | 12.6167 | 42.3466 | 92.32386
9.735 | 12.6183 | 42.3454 | 92.32125
9.7367 | 12.62 | 42.3442 | 92.31863
9.7384 | 12.6217 | 42.343 | 92.31601
9.74 | 12.6233 | 42.3418 | 92.3134
9.7417 | 12.625 | 42.3407 | 92.311
9.7434 | 12.6267 | 42.3394 | 92.30817
9.745 | 12.6283 | 42.3383 | 92.30577
9.7467 | 12.63 | 42.3371 | 92.30315
9.7483 | 12.6316 | 42.3359 | 92.30053
9.75 | 12.6333 | 42.3347 | 92.29792
9.7517 | 12.635 | 42.3335 | 92.2953
9.7534 | 12.6367 | 42.3323 | 92.29269
9.755 | 12.6383 | 42.331 | 92.28985
9.7567 | 12.64 | 42.3298 | 92.28724
9.7583 | 12.6416 | 42.3286 | 92.28462
9.76 | 12.6433 | 42.3274 | 92.282
9.7617 | 12.645 | 42.3262 | 92.27939
9.7634 | 12.6467 | 42.325 | 92.27677
9.765 | 12.6483 | 42.3238 | 92.27415
9.7667 | 12.65 | 42.3226 | 92.27154
9.7684 | 12.6517 | 42.3214 | 92.26892
9.77 | 12.6533 | 42.3201 | 92.26609
9.7717 | 12.655 | 42.3189 | 92.26347
9.7734 | 12.6567 | 42.3177 | 92.26086
9.775 | 12.6583 | 42.3165 | 92.25824
9.7767 | 12.66 | 42.3153 | 92.25562
9.7783 | 12.6616 | 42.314 | 92.25279
9.78 | 12.6633 | 42.3128 | 92.25017
9.7817 | 12.665 | 42.3116 | 92.24756
9.7833 | 12.6666 | 42.3104 | 92.24494
9.785 | 12.6683 | 42.3091 | 92.24211
9.7867 | 12.67 | 42.3079 | 92.23949
9.7884 | 12.6717 | 42.3067 | 92.23687
9.79 | 12.6733 | 42.3055 | 92.23426
9.7917 | 12.675 | 42.3042 | 92.23142
9.7934 | 12.6767 | 42.303 | 92.22881
9.795 | 12.6783 | 42.3018 | 92.22619
9.7967 | 12.68 | 42.3006 | 92.22357
9.7983 | 12.6816 | 42.2993 | 92.22074
9.8 | 12.6833 | 42.2981 | 92.21812
9.8017 | 12.685 | 42.2968 | 92.21529
9.8033 | 12.6866 | 42.2956 | 92.21267
9.805 | 12.6883 | 42.2944 | 92.21006
9.8067 | 12.69 | 42.2931 | 92.20722
9.8083 | 12.6916 | 42.2919 | 92.20461
9.81 | 12.6933 | 42.2906 | 92.20177
9.8117 | 12.695 | 42.2894 | 92.19916
9.8134 | 12.6967 | 42.2881 | 92.19632
9.815 | 12.6983 | 42.2869 | 92.19371
9.8167 | 12.7 | 42.2857 | 92.19109
9.8184 | 12.7017 | 42.2844 | 92.18825
9.82 | 12.7033 | 42.2832 | 92.18564
9.8217 | 12.705 | 42.2819 | 92.1828
9.8234 | 12.7067 | 42.2806 | 92.17997
9.825 | 12.7083 | 42.2794 | 92.17735
9.8267 | 12.71 | 42.2781 | 92.17452
9.8283 | 12.7116 | 42.2769 | 92.1719
9.83 | 12.7133 | 42.2756 | 92.16907
9.8317 | 12.715 | 42.2743 | 92.16623
9.8334 | 12.7167 | 42.273 | 92.1634
9.835 | 12.7183 | 42.2718 | 92.16078
9.8367 | 12.72 | 42.2705 | 92.15795
9.8384 | 12.7217 | 42.2693 | 92.15533
9.84 | 12.7233 | 42.268 | 92.1525
9.8417 | 12.725 | 42.2667 | 92.14967
9.8434 | 12.7267 | 42.2654 | 92.14683
9.845 | 12.7283 | 42.2641 | 92.144
9.8467 | 12.73 | 42.2629 | 92.14138
9.8484 | 12.7317 | 42.2616 | 92.13855
9.85 | 12.7333 | 42.2603 | 92.13571
9.8517 | 12.735 | 42.259 | 92.13288
9.8533 | 12.7366 | 42.2577 | 92.13004
9.855 | 12.7383 | 42.2564 | 92.12721
9.8567 | 12.74 | 42.2551 | 92.12437
9.8584 | 12.7417 | 42.2538 | 92.12154
9.86 | 12.7433 | 42.2525 | 92.11871
9.8617 | 12.745 | 42.2513 | 92.11609
9.8634 | 12.7467 | 42.25 | 92.11326
9.865 | 12.7483 | 42.2487 | 92.11042
9.8667 | 12.75 | 42.2473 | 92.10737
9.8684 | 12.7517 | 42.2461 | 92.10475
9.87 | 12.7533 | 42.2448 | 92.10192
9.8717 | 12.755 | 42.2435 | 92.09908
9.8733 | 12.7566 | 42.2422 | 92.09625
9.875 | 12.7583 | 42.2408 | 92.0932
9.8767 | 12.76 | 42.2395 | 92.09036
9.8783 | 12.7616 | 42.2382 | 92.08753
9.88 | 12.7633 | 42.2369 | 92.0847
9.8817 | 12.765 | 42.2356 | 92.08186
9.8833 | 12.7666 | 42.2343 | 92.07903
9.885 | 12.7683 | 42.233 | 92.07619
9.8867 | 12.77 | 42.2317 | 92.07336
9.8884 | 12.7717 | 42.2303 | 92.07031
9.89 | 12.7733 | 42.229 | 92.06747
9.8917 | 12.775 | 42.2277 | 92.06464
9.8934 | 12.7767 | 42.2264 | 92.0618
9.895 | 12.7783 | 42.2251 | 92.05897
9.8967 | 12.78 | 42.2238 | 92.05613
9.8984 | 12.7817 | 42.2224 | 92.05308
9.9 | 12.7833 | 42.2211 | 92.05025
9.9017 | 12.785 | 42.2198 | 92.04741
9.9033 | 12.7866 | 42.2185 | 92.04458
9.905 | 12.7883 | 42.2172 | 92.04175
9.9067 | 12.79 | 42.2158 | 92.03869
9.9083 | 12.7916 | 42.2145 | 92.03586
9.91 | 12.7933 | 42.2132 | 92.03302
9.9117 | 12.795 | 42.2118 | 92.02997
9.9134 | 12.7967 | 42.2105 | 92.02714
9.915 | 12.7983 | 42.2092 | 92.0243
9.9167 | 12.8 | 42.2078 | 92.02125
9.9184 | 12.8017 | 42.2065 | 92.01842
9.92 | 12.8033 | 42.2052 | 92.01558
9.9217 | 12.805 | 42.2038 | 92.01253
9.9233 | 12.8066 | 42.2025 | 92.0097
9.925 | 12.8083 | 42.2012 | 92.00686
9.9267 | 12.81 | 42.1998 | 92.00381
9.9283 | 12.8116 | 42.1985 | 92.00098
9.93 | 12.8133 | 42.1971 | 91.99792
9.9317 | 12.815 | 42.1958 | 91.99509
9.9333 | 12.8166 | 42.1945 | 91.99226
9.935 | 12.8183 | 42.1931 | 91.9892
9.9367 | 12.82 | 42.1918 | 91.98637
9.9383 | 12.8216 | 42.1904 | 91.98332
9.94 | 12.8233 | 42.1891 | 91.98048
9.9417 | 12.825 | 42.1877 | 91.97743
9.9434 | 12.8267 | 42.1863 | 91.97438
9.945 | 12.8283 | 42.185 | 91.97154
9.9467 | 12.83 | 42.1836 | 91.96849
9.9484 | 12.8317 | 42.1823 | 91.96566
9.95 | 12.8333 | 42.1809 | 91.9626
9.9517 | 12.835 | 42.1795 | 91.95955
9.9534 | 12.8367 | 42.1782 | 91.95672
9.955 | 12.8383 | 42.1768 | 91.95367
9.9567 | 12.84 | 42.1754 | 91.95061
9.9584 | 12.8417 | 42.1741 | 91.94778
9.96 | 12.8433 | 42.1727 | 91.94473
9.9617 | 12.845 | 42.1713 | 91.94167
9.9633 | 12.8466 | 42.17 | 91.93884
9.965 | 12.8483 | 42.1686 | 91.93579
9.9667 | 12.85 | 42.1672 | 91.93274
9.9684 | 12.8517 | 42.1658 | 91.92968
9.97 | 12.8533 | 42.1644 | 91.92663
9.9717 | 12.855 | 42.1631 | 91.9238
9.9734 | 12.8567 | 42.1617 | 91.92074
9.975 | 12.8583 | 42.1603 | 91.91769
9.9767 | 12.86 | 42.1589 | 91.91464
9.9784 | 12.8617 | 42.1575 | 91.91159
9.98 | 12.8633 | 42.1561 | 91.90854
9.9817 | 12.865 | 42.1548 | 91.9057
9.9834 | 12.8667 | 42.1534 | 91.90265
9.985 | 12.8683 | 42.152 | 91.8996
9.9867 | 12.87 | 42.1506 | 91.89654
9.9883 | 12.8716 | 42.1492 | 91.89349
9.99 | 12.8733 | 42.1478 | 91.89044
9.9917 | 12.875 | 42.1464 | 91.88739
9.9934 | 12.8767 | 42.145 | 91.88434
9.995 | 12.8783 | 42.1436 | 91.88128
9.9967 | 12.88 | 42.1422 | 91.87823
9.9984 | 12.8817 | 42.1408 | 91.87518
10 | 12.8833 | 42.1394 | 91.87213
10.0017 | 12.885 | 42.138 | 91.86907
10.0034 | 12.8867 | 42.1366 | 91.86602
10.005 | 12.8883 | 42.1352 | 91.86297
10.0067 | 12.89 | 42.1338 | 91.85992
10.0083 | 12.8916 | 42.1324 | 91.85686
10.01 | 12.8933 | 42.131 | 91.85381
10.0117 | 12.895 | 42.1296 | 91.85076
10.0134 | 12.8967 | 42.1281 | 91.84749
10.015 | 12.8983 | 42.1267 | 91.84444
10.0167 | 12.9 | 42.1253 | 91.84139
10.0183 | 12.9016 | 42.1239 | 91.83833
10.02 | 12.9033 | 42.1225 | 91.83528
10.0217 | 12.905 | 42.1211 | 91.83223
10.0234 | 12.9067 | 42.1196 | 91.82896
10.025 | 12.9083 | 42.1182 | 91.82591
10.0267 | 12.91 | 42.1168 | 91.82285
10.0284 | 12.9117 | 42.1154 | 91.8198
10.03 | 12.9133 | 42.114 | 91.81675
10.0317 | 12.915 | 42.1126 | 91.8137
10.0334 | 12.9167 | 42.1111 | 91.81043
10.035 | 12.9183 | 42.1097 | 91.80737
10.0367 | 12.92 | 42.1083 | 91.80432
10.0383 | 12.9216 | 42.1069 | 91.80127
10.04 | 12.9233 | 42.1054 | 91.798
10.0417 | 12.925 | 42.104 | 91.79495
10.0434 | 12.9267 | 42.1026 | 91.7919
10.045 | 12.9283 | 42.1011 | 91.78862
10.0467 | 12.93 | 42.0997 | 91.78557
10.0484 | 12.9317 | 42.0983 | 91.78252
10.05 | 12.9333 | 42.0968 | 91.77925
10.0517 | 12.935 | 42.0954 | 91.7762
10.0534 | 12.9367 | 42.094 | 91.77315
10.055 | 12.9383 | 42.0926 | 91.77009
10.0567 | 12.94 | 42.0911 | 91.76682
10.0584 | 12.9417 | 42.0897 | 91.76377
10.06 | 12.9433 | 42.0883 | 91.76072
10.0617 | 12.945 | 42.0868 | 91.75745
10.0634 | 12.9467 | 42.0854 | 91.7544
10.065 | 12.9483 | 42.0839 | 91.75113
10.0667 | 12.95 | 42.0825 | 91.74807
10.0684 | 12.9517 | 42.0811 | 91.74502
10.07 | 12.9533 | 42.0796 | 91.74175
10.0717 | 12.955 | 42.0782 | 91.7387
10.0734 | 12.9567 | 42.0767 | 91.73543
10.075 | 12.9583 | 42.0753 | 91.73238
10.0767 | 12.96 | 42.0739 | 91.72932
10.0784 | 12.9617 | 42.0724 | 91.72605
10.08 | 12.9633 | 42.071 | 91.723
10.0817 | 12.965 | 42.0695 | 91.71973
10.0833 | 12.9666 | 42.0681 | 91.71668
10.085 | 12.9683 | 42.0667 | 91.71363
10.0867 | 12.97 | 42.0652 | 91.71036
10.0884 | 12.9717 | 42.0637 | 91.70709
10.09 | 12.9733 | 42.0623 | 91.70403
10.0917 | 12.975 | 42.0608 | 91.70076
10.0934 | 12.9767 | 42.0594 | 91.69771
10.095 | 12.9783 | 42.0579 | 91.69444
10.0967 | 12.98 | 42.0565 | 91.69139
10.0984 | 12.9817 | 42.055 | 91.68812
10.1 | 12.9833 | 42.0535 | 91.68485
10.1017 | 12.985 | 42.052 | 91.68158
10.1034 | 12.9867 | 42.0506 | 91.67852
10.105 | 12.9883 | 42.0491 | 91.67525
10.1067 | 12.99 | 42.0476 | 91.67198
10.1084 | 12.9917 | 42.0461 | 91.66871
10.11 | 12.9933 | 42.0447 | 91.66566
10.1117 | 12.995 | 42.0432 | 91.66239
10.1133 | 12.9966 | 42.0417 | 91.65912
10.115 | 12.9983 | 42.0402 | 91.65585
10.1167 | 13 | 42.0387 | 91.65258
10.1183 | 13.0016 | 42.0373 | 91.64953
10.12 | 13.0033 | 42.0358 | 91.64626
10.1217 | 13.005 | 42.0343 | 91.64299
10.1233 | 13.0066 | 42.0328 | 91.63972
10.125 | 13.0083 | 42.0313 | 91.63645
10.1267 | 13.01 | 42.0298 | 91.63318
10.1284 | 13.0117 | 42.0283 | 91.62991
10.13 | 13.0133 | 42.0268 | 91.62664
10.1317 | 13.015 | 42.0253 | 91.62337
10.1334 | 13.0167 | 42.0238 | 91.6201
10.135 | 13.0183 | 42.0223 | 91.61683
10.1367 | 13.02 | 42.0208 | 91.61356
10.1384 | 13.0217 | 42.0193 | 91.61028
10.14 | 13.0233 | 42.0178 | 91.60701
10.1417 | 13.025 | 42.0163 | 91.60374
10.1434 | 13.0267 | 42.0148 | 91.60047
10.145 | 13.0283 | 42.0133 | 91.5972
10.1467 | 13.03 | 42.0118 | 91.59393
10.1484 | 13.0317 | 42.0103 | 91.59066
10.15 | 13.0333 | 42.0088 | 91.58739
10.1517 | 13.035 | 42.0073 | 91.58412
10.1533 | 13.0366 | 42.0058 | 91.58085
10.155 | 13.0383 | 42.0043 | 91.57758
10.1567 | 13.04 | 42.0027 | 91.57409
10.1584 | 13.0417 | 42.0012 | 91.57082
10.16 | 13.0433 | 41.9997 | 91.56755
10.1617 | 13.045 | 41.9982 | 91.56428
10.1634 | 13.0467 | 41.9967 | 91.56101
10.165 | 13.0483 | 41.9952 | 91.55774
10.1667 | 13.05 | 41.9937 | 91.55447
10.1684 | 13.0517 | 41.9922 | 91.5512
10.17 | 13.0533 | 41.9907 | 91.54793
10.1717 | 13.055 | 41.9891 | 91.54444
10.1733 | 13.0566 | 41.9876 | 91.54117
10.175 | 13.0583 | 41.9861 | 91.5379
10.1767 | 13.06 | 41.9846 | 91.53463
10.1783 | 13.0616 | 41.9831 | 91.53136
10.18 | 13.0633 | 41.9816 | 91.52809
10.1817 | 13.065 | 41.98 | 91.5246
10.1834 | 13.0667 | 41.9785 | 91.52133
10.185 | 13.0683 | 41.977 | 91.51806
10.1867 | 13.07 | 41.9755 | 91.51479
10.1884 | 13.0717 | 41.974 | 91.51152
10.19 | 13.0733 | 41.9725 | 91.50825
10.1917 | 13.075 | 41.971 | 91.50498
10.1934 | 13.0767 | 41.9694 | 91.50149
10.195 | 13.0783 | 41.9679 | 91.49822
10.1967 | 13.08 | 41.9664 | 91.49495
10.1984 | 13.0817 | 41.9649 | 91.49168
10.2 | 13.0833 | 41.9634 | 91.48841
10.2017 | 13.085 | 41.9619 | 91.48514
10.2033 | 13.0866 | 41.9603 | 91.48165
10.205 | 13.0883 | 41.9588 | 91.47838
10.2067 | 13.09 | 41.9573 | 91.47511
10.2084 | 13.0917 | 41.9558 | 91.47184
10.21 | 13.0933 | 41.9543 | 91.46857
10.2117 | 13.095 | 41.9528 | 91.4653
10.2133 | 13.0966 | 41.9512 | 91.46181
10.215 | 13.0983 | 41.9497 | 91.45854
10.2167 | 13.1 | 41.9482 | 91.45527
10.2183 | 13.1016 | 41.9467 | 91.452
10.22 | 13.1033 | 41.9451 | 91.44851
10.2217 | 13.105 | 41.9436 | 91.44524
10.2234 | 13.1067 | 41.9421 | 91.44197
10.225 | 13.1083 | 41.9406 | 91.4387
10.2267 | 13.11 | 41.939 | 91.43522
10.2284 | 13.1117 | 41.9375 | 91.43194
10.23 | 13.1133 | 41.936 | 91.42867
10.2317 | 13.115 | 41.9344 | 91.42519
10.2334 | 13.1167 | 41.9329 | 91.42192
10.235 | 13.1183 | 41.9314 | 91.41865
10.2367 | 13.12 | 41.9298 | 91.41516
10.2383 | 13.1216 | 41.9283 | 91.41189
10.24 | 13.1233 | 41.9267 | 91.4084
10.2417 | 13.125 | 41.9252 | 91.40513
10.2433 | 13.1266 | 41.9237 | 91.40186
10.245 | 13.1283 | 41.9221 | 91.39837
10.2467 | 13.13 | 41.9205 | 91.39488
10.2484 | 13.1317 | 41.919 | 91.39161
10.25 | 13.1333 | 41.9174 | 91.38812
10.2517 | 13.135 | 41.9159 | 91.38485
10.2534 | 13.1367 | 41.9143 | 91.38136
10.255 | 13.1383 | 41.9128 | 91.37809
10.2567 | 13.14 | 41.9112 | 91.37461
10.2584 | 13.1417 | 41.9097 | 91.37134
10.26 | 13.1433 | 41.9081 | 91.36785
10.2617 | 13.145 | 41.9065 | 91.36436
10.2633 | 13.1466 | 41.9049 | 91.36087
10.265 | 13.1483 | 41.9034 | 91.3576
10.2667 | 13.15 | 41.9018 | 91.35411
10.2683 | 13.1516 | 41.9002 | 91.35062
10.27 | 13.1533 | 41.8986 | 91.34714
10.2717 | 13.155 | 41.8971 | 91.34386
10.2734 | 13.1567 | 41.8955 | 91.34038
10.275 | 13.1583 | 41.8939 | 91.33689
10.2767 | 13.16 | 41.8924 | 91.33362
10.2784 | 13.1617 | 41.8908 | 91.33013
10.28 | 13.1633 | 41.8892 | 91.32664
10.2817 | 13.165 | 41.8876 | 91.32315
10.2833 | 13.1666 | 41.886 | 91.31966
10.285 | 13.1683 | 41.8845 | 91.31639
10.2867 | 13.17 | 41.8829 | 91.31291
10.2883 | 13.1716 | 41.8813 | 91.30942
10.29 | 13.1733 | 41.8797 | 91.30593
10.2917 | 13.175 | 41.8781 | 91.30244
10.2934 | 13.1767 | 41.8766 | 91.29917
10.295 | 13.1783 | 41.875 | 91.29568
10.2967 | 13.18 | 41.8734 | 91.29219
10.2984 | 13.1817 | 41.8718 | 91.28871
10.3 | 13.1833 | 41.8702 | 91.28522
10.3017 | 13.185 | 41.8687 | 91.28195
10.3034 | 13.1867 | 41.8671 | 91.27846
10.305 | 13.1883 | 41.8655 | 91.27497
10.3067 | 13.19 | 41.8639 | 91.27148
10.3083 | 13.1916 | 41.8623 | 91.26799
10.31 | 13.1933 | 41.8607 | 91.26451
10.3117 | 13.195 | 41.8591 | 91.26102
10.3134 | 13.1967 | 41.8575 | 91.25753
10.315 | 13.1983 | 41.856 | 91.25426
10.3167 | 13.2 | 41.8543 | 91.25055
10.3184 | 13.2017 | 41.8528 | 91.24728
10.32 | 13.2033 | 41.8512 | 91.24379
10.3217 | 13.205 | 41.8496 | 91.24031
10.3234 | 13.2067 | 41.848 | 91.23682
10.325 | 13.2083 | 41.8464 | 91.23333
10.3267 | 13.21 | 41.8448 | 91.22984
10.3284 | 13.2117 | 41.8432 | 91.22635
10.33 | 13.2133 | 41.8416 | 91.22286
10.3317 | 13.215 | 41.84 | 91.21938
10.3334 | 13.2167 | 41.8384 | 91.21589
10.335 | 13.2183 | 41.8368 | 91.2124
10.3367 | 13.22 | 41.8352 | 91.20891
10.3383 | 13.2216 | 41.8336 | 91.20542
10.34 | 13.2233 | 41.832 | 91.20193
10.3417 | 13.225 | 41.8304 | 91.19845
10.3434 | 13.2267 | 41.8288 | 91.19496
10.345 | 13.2283 | 41.8272 | 91.19147
10.3467 | 13.23 | 41.8255 | 91.18776
10.3484 | 13.2317 | 41.8239 | 91.18427
10.35 | 13.2333 | 41.8223 | 91.18079
10.3517 | 13.235 | 41.8207 | 91.1773
10.3534 | 13.2367 | 41.8191 | 91.17381
10.355 | 13.2383 | 41.8175 | 91.17032
10.3567 | 13.24 | 41.8159 | 91.16683
10.3583 | 13.2416 | 41.8143 | 91.16334
10.36 | 13.2433 | 41.8127 | 91.15986
10.3617 | 13.245 | 41.811 | 91.15615
10.3634 | 13.2467 | 41.8094 | 91.15266
10.365 | 13.2483 | 41.8078 | 91.14917
10.3667 | 13.25 | 41.8062 | 91.14569
10.3684 | 13.2517 | 41.8046 | 91.1422
10.37 | 13.2533 | 41.803 | 91.13871
10.3717 | 13.255 | 41.8013 | 91.135
10.3734 | 13.2567 | 41.7997 | 91.13151
10.375 | 13.2583 | 41.7981 | 91.12803
10.3767 | 13.26 | 41.7965 | 91.12454
10.3783 | 13.2616 | 41.7949 | 91.12105
10.38 | 13.2633 | 41.7933 | 91.11756
10.3817 | 13.265 | 41.7916 | 91.11385
10.3834 | 13.2667 | 41.79 | 91.11037
10.385 | 13.2683 | 41.7884 | 91.10688
10.3867 | 13.27 | 41.7867 | 91.10317
10.3884 | 13.2717 | 41.7851 | 91.09968
10.39 | 13.2733 | 41.7835 | 91.09619
10.3917 | 13.275 | 41.7819 | 91.09271
10.3934 | 13.2767 | 41.7802 | 91.089
10.395 | 13.2783 | 41.7786 | 91.08551
10.3967 | 13.28 | 41.777 | 91.08202
10.3983 | 13.2816 | 41.7753 | 91.07832
10.4 | 13.2833 | 41.7737 | 91.07483
10.4017 | 13.285 | 41.7721 | 91.07134
10.4034 | 13.2867 | 41.7704 | 91.06763
10.405 | 13.2883 | 41.7688 | 91.06415
10.4067 | 13.29 | 41.7672 | 91.06066
10.4084 | 13.2917 | 41.7655 | 91.05695
10.41 | 13.2933 | 41.7639 | 91.05346
10.4117 | 13.295 | 41.7623 | 91.04997
10.4134 | 13.2967 | 41.7606 | 91.04627
10.415 | 13.2983 | 41.759 | 91.04278
10.4167 | 13.3 | 41.7574 | 91.03929
10.4184 | 13.3017 | 41.7557 | 91.03559
10.42 | 13.3033 | 41.7541 | 91.0321
10.4217 | 13.305 | 41.7525 | 91.02861
10.4234 | 13.3067 | 41.7509 | 91.02512
10.425 | 13.3083 | 41.7492 | 91.02141
10.4267 | 13.31 | 41.7476 | 91.01793
10.4283 | 13.3116 | 41.746 | 91.01444
10.43 | 13.3133 | 41.7443 | 91.01073
10.4317 | 13.315 | 41.7427 | 91.00724
10.4334 | 13.3167 | 41.7411 | 91.00375
10.435 | 13.3183 | 41.7394 | 91.00005
10.4367 | 13.32 | 41.7378 | 90.99656
10.4384 | 13.3217 | 41.7362 | 90.99307
10.44 | 13.3233 | 41.7345 | 90.98937
10.4417 | 13.325 | 41.7329 | 90.98588
10.4434 | 13.3267 | 41.7313 | 90.98239
10.445 | 13.3283 | 41.7296 | 90.97868
10.4467 | 13.33 | 41.728 | 90.97519
10.4483 | 13.3316 | 41.7264 | 90.97171
10.45 | 13.3333 | 41.7247 | 90.968
10.4517 | 13.335 | 41.7231 | 90.96451
10.4533 | 13.3366 | 41.7214 | 90.9608
10.455 | 13.3383 | 41.7198 | 90.95732
10.4567 | 13.34 | 41.7181 | 90.95361
10.4584 | 13.3417 | 41.7165 | 90.95012
10.46 | 13.3433 | 41.7149 | 90.94663
10.4617 | 13.345 | 41.7132 | 90.94293
10.4634 | 13.3467 | 41.7115 | 90.93922
10.465 | 13.3483 | 41.7099 | 90.93573
10.4667 | 13.35 | 41.7082 | 90.93203
10.4684 | 13.3517 | 41.7066 | 90.92854
10.47 | 13.3533 | 41.7049 | 90.92483
10.4717 | 13.355 | 41.7033 | 90.92134
10.4733 | 13.3566 | 41.7016 | 90.91764
10.475 | 13.3583 | 41.6999 | 90.91393
10.4767 | 13.36 | 41.6983 | 90.91044
10.4784 | 13.3617 | 41.6966 | 90.90674
10.48 | 13.3633 | 41.695 | 90.90325
10.4817 | 13.365 | 41.6933 | 90.89954
10.4834 | 13.3667 | 41.6916 | 90.89583
10.485 | 13.3683 | 41.69 | 90.89235
10.4867 | 13.37 | 41.6883 | 90.88864
10.4884 | 13.3717 | 41.6866 | 90.88493
10.49 | 13.3733 | 41.6849 | 90.88123
10.4917 | 13.375 | 41.6833 | 90.87774
10.4933 | 13.3766 | 41.6816 | 90.87403
10.495 | 13.3783 | 41.6799 | 90.87033
10.4967 | 13.38 | 41.6783 | 90.86684
10.4984 | 13.3817 | 41.6765 | 90.86291
10.5 | 13.3833 | 41.6749 | 90.85943
10.5017 | 13.385 | 41.6732 | 90.85572
10.5034 | 13.3867 | 41.6715 | 90.85201
10.505 | 13.3883 | 41.6698 | 90.84831
10.5067 | 13.39 | 41.6681 | 90.8446
10.5084 | 13.3917 | 41.6664 | 90.84089
10.51 | 13.3933 | 41.6648 | 90.83741
10.5117 | 13.395 | 41.6631 | 90.8337
10.5133 | 13.3966 | 41.6614 | 90.82999
10.515 | 13.3983 | 41.6597 | 90.82629
10.5167 | 13.4 | 41.658 | 90.82258
10.5184 | 13.4017 | 41.6563 | 90.81887
10.52 | 13.4033 | 41.6546 | 90.81517
10.5217 | 13.405 | 41.6529 | 90.81146
10.5233 | 13.4066 | 41.6512 | 90.80775
10.525 | 13.4083 | 41.6495 | 90.80405
10.5267 | 13.41 | 41.6478 | 90.80034
10.5284 | 13.4117 | 41.6461 | 90.79664
10.53 | 13.4133 | 41.6444 | 90.79293
10.5317 | 13.415 | 41.6427 | 90.78922
10.5334 | 13.4167 | 41.641 | 90.78552
10.535 | 13.4183 | 41.6393 | 90.78181
10.5367 | 13.42 | 41.6376 | 90.7781
10.5383 | 13.4216 | 41.6359 | 90.7744
10.54 | 13.4233 | 41.6342 | 90.77069
10.5417 | 13.425 | 41.6324 | 90.76677
10.5433 | 13.4266 | 41.6307 | 90.76306
10.545 | 13.4283 | 41.629 | 90.75935
10.5467 | 13.43 | 41.6273 | 90.75565
10.5484 | 13.4317 | 41.6256 | 90.75194
10.55 | 13.4333 | 41.6239 | 90.74824
10.5517 | 13.435 | 41.6222 | 90.74453
10.5534 | 13.4367 | 41.6204 | 90.7406
10.555 | 13.4383 | 41.6187 | 90.7369
10.5567 | 13.44 | 41.617 | 90.73319
10.5583 | 13.4416 | 41.6153 | 90.72949
10.56 | 13.4433 | 41.6136 | 90.72578
10.5617 | 13.445 | 41.6119 | 90.72207
10.5633 | 13.4466 | 41.6101 | 90.71815
10.565 | 13.4483 | 41.6084 | 90.71444
10.5667 | 13.45 | 41.6067 | 90.71074
10.5684 | 13.4517 | 41.605 | 90.70703
10.57 | 13.4533 | 41.6033 | 90.70332
10.5717 | 13.455 | 41.6016 | 90.69962
10.5734 | 13.4567 | 41.5999 | 90.69591
10.575 | 13.4583 | 41.5982 | 90.6922
10.5767 | 13.46 | 41.5964 | 90.68828
10.5784 | 13.4617 | 41.5947 | 90.68457
10.58 | 13.4633 | 41.593 | 90.68087
10.5817 | 13.465 | 41.5913 | 90.67716
10.5833 | 13.4666 | 41.5896 | 90.67345
10.585 | 13.4683 | 41.5879 | 90.66975
10.5867 | 13.47 | 41.5862 | 90.66604
10.5884 | 13.4717 | 41.5845 | 90.66234
10.59 | 13.4733 | 41.5828 | 90.65863
10.5917 | 13.475 | 41.5811 | 90.65492
10.5934 | 13.4767 | 41.5794 | 90.65122
10.595 | 13.4783 | 41.5777 | 90.64751
10.5967 | 13.48 | 41.576 | 90.6438
10.5984 | 13.4817 | 41.5742 | 90.63988
10.6 | 13.4833 | 41.5725 | 90.63617
10.6017 | 13.485 | 41.5708 | 90.63247
10.6033 | 13.4866 | 41.5691 | 90.62876
10.605 | 13.4883 | 41.5674 | 90.62505
10.6067 | 13.49 | 41.5657 | 90.62135
10.6084 | 13.4917 | 41.5639 | 90.61742
10.61 | 13.4933 | 41.5622 | 90.61372
10.6117 | 13.495 | 41.5605 | 90.61001
10.6134 | 13.4967 | 41.5588 | 90.6063
10.615 | 13.4983 | 41.5571 | 90.6026
10.6167 | 13.5 | 41.5554 | 90.59889
10.6184 | 13.5017 | 41.5536 | 90.59497
10.62 | 13.5033 | 41.5519 | 90.59126
10.6217 | 13.505 | 41.5502 | 90.58756
10.6233 | 13.5066 | 41.5485 | 90.58385
10.625 | 13.5083 | 41.5467 | 90.57992
10.6267 | 13.51 | 41.545 | 90.57622
10.6284 | 13.5117 | 41.5433 | 90.57251
10.63 | 13.5133 | 41.5415 | 90.56859
10.6317 | 13.515 | 41.5398 | 90.56488
10.6333 | 13.5166 | 41.5381 | 90.56117
10.635 | 13.5183 | 41.5363 | 90.55725
10.6367 | 13.52 | 41.5346 | 90.55354
10.6384 | 13.5217 | 41.5328 | 90.54962
10.64 | 13.5233 | 41.5311 | 90.54591
10.6417 | 13.525 | 41.5293 | 90.54199
10.6434 | 13.5267 | 41.5276 | 90.53828
10.645 | 13.5283 | 41.5259 | 90.53458
10.6467 | 13.53 | 41.5242 | 90.53087
10.6484 | 13.5317 | 41.5224 | 90.52695
10.65 | 13.5333 | 41.5207 | 90.52324
10.6517 | 13.535 | 41.5189 | 90.51932
10.6534 | 13.5367 | 41.5172 | 90.51561
10.655 | 13.5383 | 41.5155 | 90.5119
10.6567 | 13.54 | 41.5137 | 90.50798
10.6584 | 13.5417 | 41.512 | 90.50427
10.66 | 13.5433 | 41.5102 | 90.50035
10.6617 | 13.545 | 41.5085 | 90.49664
10.6633 | 13.5466 | 41.5067 | 90.49272
10.665 | 13.5483 | 41.505 | 90.48901
10.6667 | 13.55 | 41.5033 | 90.4853
10.6684 | 13.5517 | 41.5015 | 90.48138
10.67 | 13.5533 | 41.4998 | 90.47767
10.6717 | 13.555 | 41.498 | 90.47375
10.6734 | 13.5567 | 41.4962 | 90.46982
10.675 | 13.5583 | 41.4945 | 90.46612
10.6767 | 13.56 | 41.4928 | 90.46241
10.6784 | 13.5617 | 41.491 | 90.45849
10.68 | 13.5633 | 41.4893 | 90.45478
10.6817 | 13.565 | 41.4875 | 90.45086
10.6834 | 13.5667 | 41.4858 | 90.44715
10.685 | 13.5683 | 41.484 | 90.44323
10.6867 | 13.57 | 41.4823 | 90.43952
10.6884 | 13.5717 | 41.4805 | 90.4356
10.69 | 13.5733 | 41.4788 | 90.43189
10.6917 | 13.575 | 41.477 | 90.42796
10.6933 | 13.5766 | 41.4752 | 90.42404
10.695 | 13.5783 | 41.4735 | 90.42033
10.6967 | 13.58 | 41.4717 | 90.41641
10.6983 | 13.5816 | 41.47 | 90.4127
10.7 | 13.5833 | 41.4682 | 90.40878
10.7017 | 13.585 | 41.4665 | 90.40507
10.7033 | 13.5866 | 41.4647 | 90.40115
10.705 | 13.5883 | 41.4629 | 90.39722
10.7067 | 13.59 | 41.4612 | 90.39352
10.7084 | 13.5917 | 41.4594 | 90.38959
10.71 | 13.5933 | 41.4577 | 90.38589
10.7117 | 13.595 | 41.4559 | 90.38196
10.7134 | 13.5967 | 41.4541 | 90.37804
10.715 | 13.5983 | 41.4524 | 90.37433
10.7167 | 13.6 | 41.4506 | 90.37041
10.7184 | 13.6017 | 41.4489 | 90.3667
10.72 | 13.6033 | 41.4471 | 90.36278
10.7217 | 13.605 | 41.4453 | 90.35885
10.7233 | 13.6066 | 41.4436 | 90.35515
10.725 | 13.6083 | 41.4418 | 90.35122
10.7267 | 13.61 | 41.44 | 90.3473
10.7284 | 13.6117 | 41.4382 | 90.34337
10.73 | 13.6133 | 41.4365 | 90.33967
10.7317 | 13.615 | 41.4347 | 90.33574
10.7333 | 13.6166 | 41.433 | 90.33204
10.735 | 13.6183 | 41.4312 | 90.32811
10.7367 | 13.62 | 41.4294 | 90.32419
10.7384 | 13.6217 | 41.4276 | 90.32026
10.74 | 13.6233 | 41.4258 | 90.31634
10.7417 | 13.625 | 41.424 | 90.31241
10.7434 | 13.6267 | 41.4223 | 90.30871
10.745 | 13.6283 | 41.4205 | 90.30478
10.7467 | 13.63 | 41.4187 | 90.30086
10.7484 | 13.6317 | 41.4169 | 90.29694
10.75 | 13.6333 | 41.4151 | 90.29301
10.7517 | 13.635 | 41.4133 | 90.28909
10.7534 | 13.6367 | 41.4115 | 90.28516
10.755 | 13.6383 | 41.4098 | 90.28146
10.7567 | 13.64 | 41.408 | 90.27753
10.7583 | 13.6416 | 41.4062 | 90.27361
10.76 | 13.6433 | 41.4044 | 90.26968
10.7617 | 13.645 | 41.4026 | 90.26576
10.7634 | 13.6467 | 41.4008 | 90.26183
10.765 | 13.6483 | 41.399 | 90.25791
10.7667 | 13.65 | 41.3972 | 90.25399
10.7684 | 13.6517 | 41.3954 | 90.25006
10.77 | 13.6533 | 41.3936 | 90.24614
10.7717 | 13.655 | 41.3918 | 90.24221
10.7734 | 13.6567 | 41.39 | 90.23829
10.775 | 13.6583 | 41.3882 | 90.23436
10.7767 | 13.66 | 41.3864 | 90.23044
10.7784 | 13.6617 | 41.3846 | 90.22651
10.78 | 13.6633 | 41.3828 | 90.22259
10.7817 | 13.665 | 41.381 | 90.21867
10.7834 | 13.6667 | 41.3792 | 90.21474
10.785 | 13.6683 | 41.3774 | 90.21082
10.7867 | 13.67 | 41.3756 | 90.20689
10.7883 | 13.6716 | 41.3738 | 90.20297
10.79 | 13.6733 | 41.372 | 90.19904
10.7917 | 13.675 | 41.3702 | 90.19512
10.7933 | 13.6766 | 41.3684 | 90.1912
10.795 | 13.6783 | 41.3665 | 90.18705
10.7967 | 13.68 | 41.3647 | 90.18313
10.7984 | 13.6817 | 41.3629 | 90.1792
10.8 | 13.6833 | 41.3611 | 90.17528
10.8017 | 13.685 | 41.3593 | 90.17136
10.8034 | 13.6867 | 41.3575 | 90.16743
10.805 | 13.6883 | 41.3557 | 90.16351
10.8067 | 13.69 | 41.3539 | 90.15958
10.8084 | 13.6917 | 41.3521 | 90.15566
10.81 | 13.6933 | 41.3503 | 90.15173
10.8117 | 13.695 | 41.3485 | 90.14781
10.8134 | 13.6967 | 41.3467 | 90.14389
10.815 | 13.6983 | 41.3449 | 90.13996
10.8167 | 13.7 | 41.3431 | 90.13604
10.8183 | 13.7016 | 41.3413 | 90.13211
10.82 | 13.7033 | 41.3395 | 90.12819
10.8217 | 13.705 | 41.3377 | 90.12426
10.8234 | 13.7067 | 41.3359 | 90.12034
10.825 | 13.7083 | 41.3341 | 90.11641
10.8267 | 13.71 | 41.3323 | 90.11249
10.8283 | 13.7116 | 41.3305 | 90.10857
10.83 | 13.7133 | 41.3287 | 90.10464
10.8317 | 13.715 | 41.3269 | 90.10072
10.8334 | 13.7167 | 41.3251 | 90.09679
10.835 | 13.7183 | 41.3233 | 90.09287
10.8367 | 13.72 | 41.3215 | 90.08894
10.8384 | 13.7217 | 41.3196 | 90.0848
10.84 | 13.7233 | 41.3178 | 90.08088
10.8417 | 13.725 | 41.316 | 90.07695
10.8434 | 13.7267 | 41.3142 | 90.07303
10.845 | 13.7283 | 41.3124 | 90.0691
10.8467 | 13.73 | 41.3106 | 90.06518
10.8484 | 13.7317 | 41.3088 | 90.06126
10.85 | 13.7333 | 41.307 | 90.05733
10.8517 | 13.735 | 41.3052 | 90.05341
10.8534 | 13.7367 | 41.3034 | 90.04948
10.855 | 13.7383 | 41.3016 | 90.04556
10.8567 | 13.74 | 41.2997 | 90.04142
10.8584 | 13.7417 | 41.2979 | 90.03749
10.86 | 13.7433 | 41.2961 | 90.03357
10.8617 | 13.745 | 41.2943 | 90.02964
10.8634 | 13.7467 | 41.2925 | 90.02572
10.865 | 13.7483 | 41.2907 | 90.02179
10.8667 | 13.75 | 41.2889 | 90.01787
10.8683 | 13.7516 | 41.287 | 90.01373
10.87 | 13.7533 | 41.2852 | 90.0098
10.8717 | 13.755 | 41.2834 | 90.00588
10.8733 | 13.7566 | 41.2816 | 90.00195
10.875 | 13.7583 | 41.2797 | 89.99781
10.8767 | 13.76 | 41.2779 | 89.99389
10.8784 | 13.7617 | 41.2761 | 89.98996
10.88 | 13.7633 | 41.2742 | 89.98582
10.8817 | 13.765 | 41.2724 | 89.9819
10.8834 | 13.7667 | 41.2705 | 89.97775
10.885 | 13.7683 | 41.2687 | 89.97383
10.8867 | 13.77 | 41.2669 | 89.96991
10.8884 | 13.7717 | 41.265 | 89.96576
10.8901 | 13.7734 | 41.2632 | 89.96184
10.8917 | 13.775 | 41.2614 | 89.95791
10.8934 | 13.7767 | 41.2596 | 89.95399
10.895 | 13.7783 | 41.2578 | 89.95007
10.8967 | 13.78 | 41.2558 | 89.94571
10.8984 | 13.7817 | 41.254 | 89.94178

## IG110p#6
| 2014-05-08 | 45.63165 |  | IG-110
IG110p#6, 10% loss 100% air 639.8°C
Oxidation Time (hrs) | Elasped Time (hrs) | Sample Mass (g) | Weight (%)
0 | 3.2916 | 45.6314 | 99.99946
0.0041 | 3.2957 | 45.6314 | 99.99946
0.0083 | 3.2999 | 45.6314 | 99.99946
0.0125 | 3.3041 | 45.6314 | 99.99946
0.0166 | 3.3082 | 45.6314 | 99.99946
0.0208 | 3.3124 | 45.6314 | 99.99946
0.025 | 3.3166 | 45.6314 | 99.99946
0.0291 | 3.3207 | 45.6314 | 99.99946
0.0333 | 3.3249 | 45.6313 | 99.99924
0.0375 | 3.3291 | 45.6313 | 99.99924
0.0416 | 3.3332 | 45.6312 | 99.99902
0.0458 | 3.3374 | 45.6312 | 99.99902
0.05 | 3.3416 | 45.6311 | 99.9988
0.0541 | 3.3457 | 45.6311 | 99.9988
0.0583 | 3.3499 | 45.631 | 99.99858
0.0625 | 3.3541 | 45.6309 | 99.99836
0.0666 | 3.3582 | 45.6309 | 99.99836
0.0708 | 3.3624 | 45.6308 | 99.99814
0.075 | 3.3666 | 45.6307 | 99.99793
0.0791 | 3.3707 | 45.6306 | 99.99771
0.0833 | 3.3749 | 45.6305 | 99.99749
0.0875 | 3.3791 | 45.6304 | 99.99727
0.0916 | 3.3832 | 45.6303 | 99.99705
0.0958 | 3.3874 | 45.6302 | 99.99683
0.1 | 3.3916 | 45.6301 | 99.99661
0.1041 | 3.3957 | 45.63 | 99.99639
0.1083 | 3.3999 | 45.6298 | 99.99595
0.1125 | 3.4041 | 45.6297 | 99.99573
0.1166 | 3.4082 | 45.6296 | 99.99552
0.1208 | 3.4124 | 45.6295 | 99.9953
0.125 | 3.4166 | 45.6294 | 99.99508
0.1291 | 3.4207 | 45.6292 | 99.99464
0.1333 | 3.4249 | 45.6291 | 99.99442
0.1375 | 3.4291 | 45.629 | 99.9942
0.1416 | 3.4332 | 45.6289 | 99.99398
0.1458 | 3.4374 | 45.6287 | 99.99354
0.15 | 3.4416 | 45.6286 | 99.99332
0.1541 | 3.4457 | 45.6284 | 99.99289
0.1583 | 3.4499 | 45.6283 | 99.99267
0.1625 | 3.4541 | 45.6281 | 99.99223
0.1666 | 3.4582 | 45.628 | 99.99201
0.1708 | 3.4624 | 45.6278 | 99.99157
0.175 | 3.4666 | 45.6277 | 99.99135
0.1791 | 3.4707 | 45.6275 | 99.99091
0.1833 | 3.4749 | 45.6273 | 99.99047
0.1875 | 3.4791 | 45.6272 | 99.99026
0.1916 | 3.4832 | 45.627 | 99.98982
0.1958 | 3.4874 | 45.6268 | 99.98938
0.2 | 3.4916 | 45.6266 | 99.98894
0.2041 | 3.4957 | 45.6264 | 99.9885
0.2083 | 3.4999 | 45.6262 | 99.98806
0.2125 | 3.5041 | 45.626 | 99.98763
0.2166 | 3.5082 | 45.6258 | 99.98719
0.2208 | 3.5124 | 45.6256 | 99.98675
0.225 | 3.5166 | 45.6254 | 99.98631
0.2291 | 3.5207 | 45.6252 | 99.98587
0.2333 | 3.5249 | 45.625 | 99.98543
0.2375 | 3.5291 | 45.6247 | 99.98478
0.2416 | 3.5332 | 45.6245 | 99.98434
0.2458 | 3.5374 | 45.6243 | 99.9839
0.25 | 3.5416 | 45.624 | 99.98324
0.25 | 3.5416 | 45.624 | 99.98324
0.2583 | 3.5499 | 45.6235 | 99.98215
0.2625 | 3.5541 | 45.6233 | 99.98171
0.2666 | 3.5582 | 45.623 | 99.98105
0.2708 | 3.5624 | 45.6227 | 99.98039
0.275 | 3.5666 | 45.6225 | 99.97996
0.2791 | 3.5707 | 45.6222 | 99.9793
0.2833 | 3.5749 | 45.6219 | 99.97864
0.2875 | 3.5791 | 45.6216 | 99.97798
0.2916 | 3.5832 | 45.6213 | 99.97733
0.2958 | 3.5874 | 45.621 | 99.97667
0.3 | 3.5916 | 45.6207 | 99.97601
0.3041 | 3.5957 | 45.6204 | 99.97535
0.3083 | 3.5999 | 45.62 | 99.97448
0.3125 | 3.6041 | 45.6197 | 99.97382
0.3166 | 3.6082 | 45.6193 | 99.97294
0.3208 | 3.6124 | 45.619 | 99.97229
0.325 | 3.6166 | 45.6186 | 99.97141
0.3291 | 3.6207 | 45.6183 | 99.97075
0.3333 | 3.6249 | 45.6179 | 99.96988
0.3375 | 3.6291 | 45.6175 | 99.969
0.3416 | 3.6332 | 45.6171 | 99.96812
0.3458 | 3.6374 | 45.6167 | 99.96725
0.35 | 3.6416 | 45.6163 | 99.96637
0.3541 | 3.6457 | 45.6159 | 99.96549
0.3583 | 3.6499 | 45.6155 | 99.96462
0.3625 | 3.6541 | 45.615 | 99.96352
0.3666 | 3.6582 | 45.6146 | 99.96264
0.3708 | 3.6624 | 45.6141 | 99.96155
0.375 | 3.6666 | 45.6136 | 99.96045
0.3791 | 3.6707 | 45.6132 | 99.95958
0.3833 | 3.6749 | 45.6127 | 99.95848
0.3875 | 3.6791 | 45.6122 | 99.95738
0.3916 | 3.6832 | 45.6117 | 99.95629
0.3958 | 3.6874 | 45.6112 | 99.95519
0.4 | 3.6916 | 45.6107 | 99.9541
0.4041 | 3.6957 | 45.6101 | 99.95278
0.4083 | 3.6999 | 45.6096 | 99.95169
0.4125 | 3.7041 | 45.6091 | 99.95059
0.4166 | 3.7082 | 45.6085 | 99.94928
0.4208 | 3.7124 | 45.608 | 99.94818
0.425 | 3.7166 | 45.6074 | 99.94686
0.4291 | 3.7207 | 45.6068 | 99.94555
0.4333 | 3.7249 | 45.6063 | 99.94445
0.4375 | 3.7291 | 45.6057 | 99.94314
0.4416 | 3.7332 | 45.6051 | 99.94182
0.4458 | 3.7374 | 45.6045 | 99.94051
0.45 | 3.7416 | 45.6039 | 99.93919
0.4541 | 3.7457 | 45.6033 | 99.93788
0.4583 | 3.7499 | 45.6026 | 99.93635
0.4625 | 3.7541 | 45.602 | 99.93503
0.4666 | 3.7582 | 45.6014 | 99.93372
0.4708 | 3.7624 | 45.6008 | 99.9324
0.475 | 3.7666 | 45.6001 | 99.93087
0.4791 | 3.7707 | 45.5995 | 99.92955
0.4833 | 3.7749 | 45.5988 | 99.92802
0.4875 | 3.7791 | 45.5982 | 99.9267
0.4916 | 3.7832 | 45.5975 | 99.92517
0.4958 | 3.7874 | 45.5968 | 99.92364
0.5 | 3.7916 | 45.5961 | 99.9221
0.5041 | 3.7957 | 45.5955 | 99.92079
0.5083 | 3.7999 | 45.5948 | 99.91925
0.5125 | 3.8041 | 45.5941 | 99.91772
0.5166 | 3.8082 | 45.5934 | 99.91618
0.5208 | 3.8124 | 45.5927 | 99.91465
0.525 | 3.8166 | 45.592 | 99.91312
0.5291 | 3.8207 | 45.5913 | 99.91158
0.5333 | 3.8249 | 45.5906 | 99.91005
0.5375 | 3.8291 | 45.5899 | 99.90851
0.5416 | 3.8332 | 45.5892 | 99.90698
0.5458 | 3.8374 | 45.5885 | 99.90545
0.55 | 3.8416 | 45.5878 | 99.90391
0.5541 | 3.8457 | 45.5871 | 99.90238
0.5583 | 3.8499 | 45.5863 | 99.90062
0.5625 | 3.8541 | 45.5856 | 99.89909
0.5666 | 3.8582 | 45.5849 | 99.89756
0.5708 | 3.8624 | 45.5841 | 99.8958
0.575 | 3.8666 | 45.5834 | 99.89427
0.5791 | 3.8707 | 45.5826 | 99.89252
0.5833 | 3.8749 | 45.5819 | 99.89098
0.5875 | 3.8791 | 45.5811 | 99.88923
0.5916 | 3.8832 | 45.5804 | 99.8877
0.5958 | 3.8874 | 45.5796 | 99.88594
0.6 | 3.8916 | 45.5788 | 99.88419
0.6041 | 3.8957 | 45.578 | 99.88244
0.6083 | 3.8999 | 45.5773 | 99.8809
0.6125 | 3.9041 | 45.5765 | 99.87915
0.6166 | 3.9082 | 45.5757 | 99.8774
0.6208 | 3.9124 | 45.5749 | 99.87564
0.625 | 3.9166 | 45.5741 | 99.87389
0.6291 | 3.9207 | 45.5733 | 99.87214
0.6333 | 3.9249 | 45.5725 | 99.87038
0.6375 | 3.9291 | 45.5717 | 99.86863
0.6416 | 3.9332 | 45.5709 | 99.86688
0.6458 | 3.9374 | 45.5701 | 99.86512
0.65 | 3.9416 | 45.5693 | 99.86337
0.6541 | 3.9457 | 45.5684 | 99.8614
0.6583 | 3.9499 | 45.5676 | 99.85964
0.6625 | 3.9541 | 45.5668 | 99.85789
0.6666 | 3.9582 | 45.566 | 99.85614
0.6708 | 3.9624 | 45.5652 | 99.85439
0.675 | 3.9666 | 45.5644 | 99.85263
0.6791 | 3.9707 | 45.5635 | 99.85066
0.6833 | 3.9749 | 45.5627 | 99.84891
0.6875 | 3.9791 | 45.5619 | 99.84715
0.6916 | 3.9832 | 45.561 | 99.84518
0.6958 | 3.9874 | 45.5602 | 99.84343
0.7 | 3.9916 | 45.5593 | 99.84146
0.7041 | 3.9957 | 45.5585 | 99.8397
0.7083 | 3.9999 | 45.5576 | 99.83773
0.7125 | 4.0041 | 45.5568 | 99.83598
0.7166 | 4.0082 | 45.556 | 99.83422
0.7208 | 4.0124 | 45.5551 | 99.83225
0.725 | 4.0166 | 45.5542 | 99.83028
0.7291 | 4.0207 | 45.5534 | 99.82853
0.7333 | 4.0249 | 45.5525 | 99.82655
0.7375 | 4.0291 | 45.5517 | 99.8248
0.7416 | 4.0332 | 45.5508 | 99.82283
0.7458 | 4.0374 | 45.55 | 99.82107
0.75 | 4.0416 | 45.5491 | 99.8191
0.7541 | 4.0457 | 45.5483 | 99.81735
0.7583 | 4.0499 | 45.5474 | 99.81538
0.7625 | 4.0541 | 45.5466 | 99.81362
0.7666 | 4.0582 | 45.5457 | 99.81165
0.7708 | 4.0624 | 45.5448 | 99.80968
0.775 | 4.0666 | 45.544 | 99.80793
0.7791 | 4.0707 | 45.5431 | 99.80595
0.7833 | 4.0749 | 45.5422 | 99.80398
0.7875 | 4.0791 | 45.5414 | 99.80223
0.7916 | 4.0832 | 45.5405 | 99.80026
0.7958 | 4.0874 | 45.5396 | 99.79828
0.8 | 4.0916 | 45.5387 | 99.79631
0.8041 | 4.0957 | 45.5378 | 99.79434
0.8083 | 4.0999 | 45.5369 | 99.79237
0.8125 | 4.1041 | 45.536 | 99.79039
0.8166 | 4.1082 | 45.5352 | 99.78864
0.8208 | 4.1124 | 45.5343 | 99.78667
0.825 | 4.1166 | 45.5334 | 99.7847
0.8291 | 4.1207 | 45.5325 | 99.78272
0.8333 | 4.1249 | 45.5316 | 99.78075
0.8375 | 4.1291 | 45.5307 | 99.77878
0.8416 | 4.1332 | 45.5298 | 99.77681
0.8458 | 4.1374 | 45.5289 | 99.77484
0.85 | 4.1416 | 45.528 | 99.77286
0.8541 | 4.1457 | 45.5271 | 99.77089
0.8583 | 4.1499 | 45.5262 | 99.76892
0.8625 | 4.1541 | 45.5253 | 99.76695
0.8666 | 4.1582 | 45.5244 | 99.76497
0.8708 | 4.1624 | 45.5235 | 99.763
0.875 | 4.1666 | 45.5226 | 99.76103
0.8791 | 4.1707 | 45.5216 | 99.75884
0.8833 | 4.1749 | 45.5207 | 99.75687
0.8875 | 4.1791 | 45.5198 | 99.75489
0.8916 | 4.1832 | 45.5189 | 99.75292
0.8958 | 4.1874 | 45.518 | 99.75095
0.9 | 4.1916 | 45.5171 | 99.74898
0.9041 | 4.1957 | 45.5161 | 99.74678
0.9083 | 4.1999 | 45.5152 | 99.74481
0.9125 | 4.2041 | 45.5143 | 99.74284
0.9166 | 4.2082 | 45.5134 | 99.74087
0.9208 | 4.2124 | 45.5125 | 99.7389
0.925 | 4.2166 | 45.5115 | 99.7367
0.9291 | 4.2207 | 45.5106 | 99.73473
0.9333 | 4.2249 | 45.5097 | 99.73276
0.9375 | 4.2291 | 45.5088 | 99.73079
0.9416 | 4.2332 | 45.5078 | 99.7286
0.9458 | 4.2374 | 45.5069 | 99.72662
0.95 | 4.2416 | 45.506 | 99.72465
0.9541 | 4.2457 | 45.505 | 99.72246
0.9583 | 4.2499 | 45.5041 | 99.72049
0.9625 | 4.2541 | 45.5032 | 99.71851
0.9666 | 4.2582 | 45.5022 | 99.71632
0.9708 | 4.2624 | 45.5013 | 99.71435
0.975 | 4.2666 | 45.5003 | 99.71216
0.9791 | 4.2707 | 45.4994 | 99.71019
0.9833 | 4.2749 | 45.4984 | 99.708
0.9875 | 4.2791 | 45.4975 | 99.70602
0.9916 | 4.2832 | 45.4966 | 99.70405
0.9958 | 4.2874 | 45.4956 | 99.70186
1 | 4.2916 | 45.4947 | 99.69989
1.0041 | 4.2957 | 45.4937 | 99.6977
1.0083 | 4.2999 | 45.4927 | 99.6955
1.0125 | 4.3041 | 45.4918 | 99.69353
1.0166 | 4.3082 | 45.4908 | 99.69134
1.0208 | 4.3124 | 45.4899 | 99.68937
1.025 | 4.3166 | 45.4889 | 99.68718
1.0291 | 4.3207 | 45.488 | 99.6852
1.0333 | 4.3249 | 45.487 | 99.68301
1.0375 | 4.3291 | 45.486 | 99.68082
1.0416 | 4.3332 | 45.4851 | 99.67885
1.0458 | 4.3374 | 45.4841 | 99.67666
1.05 | 4.3416 | 45.4832 | 99.67469
1.0541 | 4.3457 | 45.4822 | 99.67249
1.0583 | 4.3499 | 45.4812 | 99.6703
1.0625 | 4.3541 | 45.4803 | 99.66833
1.0666 | 4.3582 | 45.4793 | 99.66614
1.0708 | 4.3624 | 45.4783 | 99.66395
1.075 | 4.3666 | 45.4773 | 99.66176
1.0791 | 4.3707 | 45.4763 | 99.65956
1.0833 | 4.3749 | 45.4753 | 99.65737
1.0875 | 4.3791 | 45.4744 | 99.6554
1.0916 | 4.3832 | 45.4734 | 99.65321
1.0958 | 4.3874 | 45.4724 | 99.65102
1.1 | 4.3916 | 45.4714 | 99.64883
1.1041 | 4.3957 | 45.4704 | 99.64663
1.1083 | 4.3999 | 45.4694 | 99.64444
1.1125 | 4.4041 | 45.4684 | 99.64225
1.1166 | 4.4082 | 45.4674 | 99.64006
1.1208 | 4.4124 | 45.4664 | 99.63787
1.125 | 4.4166 | 45.4654 | 99.63568
1.1291 | 4.4207 | 45.4644 | 99.63349
1.1333 | 4.4249 | 45.4634 | 99.63129
1.1375 | 4.4291 | 45.4624 | 99.6291
1.1416 | 4.4332 | 45.4614 | 99.62691
1.1458 | 4.4374 | 45.4604 | 99.62472
1.15 | 4.4416 | 45.4594 | 99.62253
1.1541 | 4.4457 | 45.4584 | 99.62034
1.1583 | 4.4499 | 45.4574 | 99.61815
1.1625 | 4.4541 | 45.4564 | 99.61595
1.1666 | 4.4582 | 45.4554 | 99.61376
1.1708 | 4.4624 | 45.4544 | 99.61157
1.175 | 4.4666 | 45.4534 | 99.60938
1.1791 | 4.4707 | 45.4524 | 99.60719
1.1833 | 4.4749 | 45.4514 | 99.605
1.1875 | 4.4791 | 45.4504 | 99.60281
1.1916 | 4.4832 | 45.4494 | 99.60061
1.1958 | 4.4874 | 45.4484 | 99.59842
1.2 | 4.4916 | 45.4473 | 99.59601
1.2041 | 4.4957 | 45.4463 | 99.59382
1.2083 | 4.4999 | 45.4453 | 99.59163
1.2125 | 4.5041 | 45.4443 | 99.58944
1.2166 | 4.5082 | 45.4433 | 99.58725
1.2208 | 4.5124 | 45.4423 | 99.58505
1.225 | 4.5166 | 45.4412 | 99.58264
1.2291 | 4.5207 | 45.4402 | 99.58045
1.2333 | 4.5249 | 45.4392 | 99.57826
1.2375 | 4.5291 | 45.4381 | 99.57585
1.2416 | 4.5332 | 45.4371 | 99.57366
1.2458 | 4.5374 | 45.4361 | 99.57147
1.25 | 4.5416 | 45.435 | 99.56906
1.2541 | 4.5457 | 45.434 | 99.56687
1.2583 | 4.5499 | 45.433 | 99.56467
1.2625 | 4.5541 | 45.4319 | 99.56226
1.2666 | 4.5582 | 45.4309 | 99.56007
1.2708 | 4.5624 | 45.4298 | 99.55766
1.275 | 4.5666 | 45.4288 | 99.55547
1.2791 | 4.5707 | 45.4278 | 99.55328
1.2833 | 4.5749 | 45.4267 | 99.55087
1.2875 | 4.5791 | 45.4257 | 99.54868
1.2916 | 4.5832 | 45.4246 | 99.54627
1.2958 | 4.5874 | 45.4236 | 99.54407
1.3 | 4.5916 | 45.4225 | 99.54166
1.3041 | 4.5957 | 45.4214 | 99.53925
1.3083 | 4.5999 | 45.4204 | 99.53706
1.3125 | 4.6041 | 45.4193 | 99.53465
1.3166 | 4.6082 | 45.4183 | 99.53246
1.3208 | 4.6124 | 45.4172 | 99.53005
1.325 | 4.6166 | 45.4161 | 99.52764
1.3291 | 4.6207 | 45.4151 | 99.52545
1.3333 | 4.6249 | 45.414 | 99.52304
1.3375 | 4.6291 | 45.4129 | 99.52063
1.3416 | 4.6332 | 45.4119 | 99.51843
1.3458 | 4.6374 | 45.4108 | 99.51602
1.35 | 4.6416 | 45.4097 | 99.51361
1.3541 | 4.6457 | 45.4087 | 99.51142
1.3583 | 4.6499 | 45.4076 | 99.50901
1.3625 | 4.6541 | 45.4065 | 99.5066
1.3666 | 4.6582 | 45.4054 | 99.50419
1.3708 | 4.6624 | 45.4043 | 99.50178
1.375 | 4.6666 | 45.4033 | 99.49959
1.3791 | 4.6707 | 45.4022 | 99.49718
1.3833 | 4.6749 | 45.4011 | 99.49477
1.3875 | 4.6791 | 45.4 | 99.49236
1.3916 | 4.6832 | 45.3989 | 99.48995
1.3958 | 4.6874 | 45.3979 | 99.48775
1.4 | 4.6916 | 45.3968 | 99.48534
1.4041 | 4.6957 | 45.3957 | 99.48293
1.4083 | 4.6999 | 45.3946 | 99.48052
1.4125 | 4.7041 | 45.3935 | 99.47811
1.4166 | 4.7082 | 45.3924 | 99.4757
1.4208 | 4.7124 | 45.3913 | 99.47329
1.4208 | 4.7124 | 45.3913 | 99.47329
1.4291 | 4.7207 | 45.3891 | 99.46847
1.4333 | 4.7249 | 45.388 | 99.46606
1.4375 | 4.7291 | 45.3869 | 99.46365
1.4416 | 4.7332 | 45.3858 | 99.46124
1.4458 | 4.7374 | 45.3847 | 99.45883
1.45 | 4.7416 | 45.3836 | 99.45642
1.4541 | 4.7457 | 45.3825 | 99.45401
1.4583 | 4.7499 | 45.3814 | 99.45159
1.4625 | 4.7541 | 45.3803 | 99.44918
1.4666 | 4.7582 | 45.3792 | 99.44677
1.4708 | 4.7624 | 45.3781 | 99.44436
1.475 | 4.7666 | 45.377 | 99.44195
1.4791 | 4.7707 | 45.3759 | 99.43954
1.4833 | 4.7749 | 45.3748 | 99.43713
1.4875 | 4.7791 | 45.3737 | 99.43472
1.4916 | 4.7832 | 45.3725 | 99.43209
1.4958 | 4.7874 | 45.3714 | 99.42968
1.5 | 4.7916 | 45.3703 | 99.42727
1.5041 | 4.7957 | 45.3692 | 99.42486
1.5083 | 4.7999 | 45.3681 | 99.42245
1.5125 | 4.8041 | 45.3669 | 99.41982
1.5166 | 4.8082 | 45.3658 | 99.41741
1.5208 | 4.8124 | 45.3647 | 99.415
1.525 | 4.8166 | 45.3636 | 99.41259
1.5291 | 4.8207 | 45.3624 | 99.40996
1.5333 | 4.8249 | 45.3613 | 99.40755
1.5375 | 4.8291 | 45.3602 | 99.40514
1.5416 | 4.8332 | 45.359 | 99.40251
1.5458 | 4.8374 | 45.3579 | 99.4001
1.55 | 4.8416 | 45.3567 | 99.39747
1.5541 | 4.8457 | 45.3556 | 99.39505
1.5583 | 4.8499 | 45.3544 | 99.39243
1.5625 | 4.8541 | 45.3533 | 99.39001
1.5666 | 4.8582 | 45.3522 | 99.3876
1.5708 | 4.8624 | 45.351 | 99.38497
1.575 | 4.8666 | 45.3499 | 99.38256
1.5791 | 4.8707 | 45.3487 | 99.37993
1.5833 | 4.8749 | 45.3476 | 99.37752
1.5875 | 4.8791 | 45.3464 | 99.37489
1.5916 | 4.8832 | 45.3453 | 99.37248
1.5958 | 4.8874 | 45.3441 | 99.36985
1.6 | 4.8916 | 45.343 | 99.36744
1.6041 | 4.8957 | 45.3418 | 99.36481
1.6083 | 4.8999 | 45.3406 | 99.36218
1.6125 | 4.9041 | 45.3395 | 99.35977
1.6166 | 4.9082 | 45.3383 | 99.35714
1.6208 | 4.9124 | 45.3372 | 99.35473
1.625 | 4.9166 | 45.336 | 99.3521
1.6291 | 4.9207 | 45.3349 | 99.34969
1.6333 | 4.9249 | 45.3337 | 99.34706
1.6375 | 4.9291 | 45.3325 | 99.34443
1.6416 | 4.9332 | 45.3314 | 99.34202
1.6458 | 4.9374 | 45.3302 | 99.33939
1.65 | 4.9416 | 45.329 | 99.33676
1.6541 | 4.9457 | 45.3279 | 99.33435
1.6583 | 4.9499 | 45.3267 | 99.33172
1.6625 | 4.9541 | 45.3255 | 99.32909
1.6666 | 4.9582 | 45.3243 | 99.32646
1.6708 | 4.9624 | 45.3231 | 99.32383
1.675 | 4.9666 | 45.322 | 99.32142
1.6791 | 4.9707 | 45.3208 | 99.31879
1.6833 | 4.9749 | 45.3196 | 99.31616
1.6875 | 4.9791 | 45.3184 | 99.31353
1.6916 | 4.9832 | 45.3172 | 99.3109
1.6958 | 4.9874 | 45.316 | 99.30827
1.7 | 4.9916 | 45.3148 | 99.30564
1.7041 | 4.9957 | 45.3136 | 99.30301
1.7083 | 4.9999 | 45.3125 | 99.3006
1.7125 | 5.0041 | 45.3113 | 99.29797
1.7166 | 5.0082 | 45.3101 | 99.29534
1.7208 | 5.0124 | 45.3089 | 99.29271
1.725 | 5.0166 | 45.3077 | 99.29008
1.7291 | 5.0207 | 45.3065 | 99.28745
1.7333 | 5.0249 | 45.3053 | 99.28482
1.7375 | 5.0291 | 45.3041 | 99.28219
1.7416 | 5.0332 | 45.3029 | 99.27956
1.7458 | 5.0374 | 45.3017 | 99.27693
1.75 | 5.0416 | 45.3005 | 99.27431
1.7541 | 5.0457 | 45.2993 | 99.27168
1.7583 | 5.0499 | 45.2981 | 99.26905
1.7625 | 5.0541 | 45.2969 | 99.26642
1.7666 | 5.0582 | 45.2957 | 99.26379
1.7708 | 5.0624 | 45.2944 | 99.26094
1.775 | 5.0666 | 45.2932 | 99.25831
1.7791 | 5.0707 | 45.292 | 99.25568
1.7833 | 5.0749 | 45.2908 | 99.25305
1.7875 | 5.0791 | 45.2896 | 99.25042
1.7916 | 5.0832 | 45.2884 | 99.24779
1.7958 | 5.0874 | 45.2872 | 99.24516
1.8 | 5.0916 | 45.2859 | 99.24231
1.8041 | 5.0957 | 45.2847 | 99.23968
1.8083 | 5.0999 | 45.2835 | 99.23705
1.8125 | 5.1041 | 45.2823 | 99.23442
1.8166 | 5.1082 | 45.2811 | 99.23179
1.8208 | 5.1124 | 45.2798 | 99.22894
1.825 | 5.1166 | 45.2786 | 99.22631
1.8291 | 5.1207 | 45.2774 | 99.22368
1.8333 | 5.1249 | 45.2761 | 99.22083
1.8375 | 5.1291 | 45.2749 | 99.2182
1.8416 | 5.1332 | 45.2736 | 99.21535
1.8458 | 5.1374 | 45.2724 | 99.21273
1.85 | 5.1416 | 45.2712 | 99.2101
1.8541 | 5.1457 | 45.2699 | 99.20725
1.8583 | 5.1499 | 45.2687 | 99.20462
1.8625 | 5.1541 | 45.2674 | 99.20177
1.8666 | 5.1582 | 45.2662 | 99.19914
1.8708 | 5.1624 | 45.265 | 99.19651
1.875 | 5.1666 | 45.2637 | 99.19366
1.8791 | 5.1707 | 45.2625 | 99.19103
1.8833 | 5.1749 | 45.2612 | 99.18818
1.8875 | 5.1791 | 45.26 | 99.18555
1.8916 | 5.1832 | 45.2587 | 99.1827
1.8958 | 5.1874 | 45.2575 | 99.18007
1.9 | 5.1916 | 45.2562 | 99.17722
1.9041 | 5.1957 | 45.255 | 99.17459
1.9083 | 5.1999 | 45.2537 | 99.17174
1.9125 | 5.2041 | 45.2524 | 99.1689
1.9166 | 5.2082 | 45.2512 | 99.16627
1.9208 | 5.2124 | 45.2499 | 99.16342
1.925 | 5.2166 | 45.2487 | 99.16079
1.9291 | 5.2207 | 45.2474 | 99.15794
1.9333 | 5.2249 | 45.2461 | 99.15509
1.9375 | 5.2291 | 45.2449 | 99.15246
1.9416 | 5.2332 | 45.2436 | 99.14961
1.9458 | 5.2374 | 45.2423 | 99.14676
1.95 | 5.2416 | 45.241 | 99.14391
1.9541 | 5.2457 | 45.2398 | 99.14128
1.9583 | 5.2499 | 45.2385 | 99.13843
1.9625 | 5.2541 | 45.2372 | 99.13559
1.9666 | 5.2582 | 45.2359 | 99.13274
1.9708 | 5.2624 | 45.2347 | 99.13011
1.975 | 5.2666 | 45.2334 | 99.12726
1.9791 | 5.2707 | 45.2321 | 99.12441
1.9833 | 5.2749 | 45.2308 | 99.12156
1.9875 | 5.2791 | 45.2295 | 99.11871
1.9916 | 5.2832 | 45.2282 | 99.11586
1.9958 | 5.2874 | 45.2269 | 99.11301
2 | 5.2916 | 45.2257 | 99.11038
2.0041 | 5.2957 | 45.2244 | 99.10754
2.0083 | 5.2999 | 45.2231 | 99.10469
2.0125 | 5.3041 | 45.2218 | 99.10184
2.0166 | 5.3082 | 45.2205 | 99.09899
2.0208 | 5.3124 | 45.2192 | 99.09614
2.025 | 5.3166 | 45.2179 | 99.09329
2.0291 | 5.3207 | 45.2166 | 99.09044
2.0333 | 5.3249 | 45.2153 | 99.08759
2.0375 | 5.3291 | 45.214 | 99.08474
2.0416 | 5.3332 | 45.2127 | 99.08189
2.0458 | 5.3374 | 45.2114 | 99.07905
2.05 | 5.3416 | 45.2101 | 99.0762
2.0541 | 5.3457 | 45.2087 | 99.07313
2.0583 | 5.3499 | 45.2074 | 99.07028
2.0625 | 5.3541 | 45.2061 | 99.06743
2.0666 | 5.3582 | 45.2048 | 99.06458
2.0708 | 5.3624 | 45.2035 | 99.06173
2.075 | 5.3666 | 45.2022 | 99.05888
2.0791 | 5.3707 | 45.2009 | 99.05604
2.0833 | 5.3749 | 45.1996 | 99.05319
2.0875 | 5.3791 | 45.1982 | 99.05012
2.0916 | 5.3832 | 45.1969 | 99.04727
2.0958 | 5.3874 | 45.1956 | 99.04442
2.1 | 5.3916 | 45.1943 | 99.04157
2.1041 | 5.3957 | 45.193 | 99.03872
2.1083 | 5.3999 | 45.1916 | 99.03566
2.1125 | 5.4041 | 45.1903 | 99.03281
2.1166 | 5.4082 | 45.189 | 99.02996
2.1208 | 5.4124 | 45.1876 | 99.02689
2.125 | 5.4166 | 45.1863 | 99.02404
2.1291 | 5.4207 | 45.1849 | 99.02097
2.1333 | 5.4249 | 45.1836 | 99.01812
2.1375 | 5.4291 | 45.1823 | 99.01527
2.1416 | 5.4332 | 45.1809 | 99.01221
2.1458 | 5.4374 | 45.1796 | 99.00936
2.15 | 5.4416 | 45.1782 | 99.00629
2.1541 | 5.4457 | 45.1769 | 99.00344
2.1583 | 5.4499 | 45.1756 | 99.00059
2.1625 | 5.4541 | 45.1742 | 98.99752
2.1666 | 5.4582 | 45.1729 | 98.99467
2.1708 | 5.4624 | 45.1715 | 98.99161
2.175 | 5.4666 | 45.1702 | 98.98876
2.1791 | 5.4707 | 45.1688 | 98.98569
2.1833 | 5.4749 | 45.1675 | 98.98284
2.1875 | 5.4791 | 45.1661 | 98.97977
2.1916 | 5.4832 | 45.1648 | 98.97692
2.1958 | 5.4874 | 45.1634 | 98.97386
2.2 | 5.4916 | 45.1621 | 98.97101
2.2041 | 5.4957 | 45.1607 | 98.96794
2.2083 | 5.4999 | 45.1593 | 98.96487
2.2125 | 5.5041 | 45.158 | 98.96202
2.2166 | 5.5082 | 45.1566 | 98.95895
2.2208 | 5.5124 | 45.1552 | 98.95589
2.225 | 5.5166 | 45.1539 | 98.95304
2.2291 | 5.5207 | 45.1525 | 98.94997
2.2333 | 5.5249 | 45.1511 | 98.9469
2.2375 | 5.5291 | 45.1497 | 98.94383
2.2416 | 5.5332 | 45.1484 | 98.94098
2.2458 | 5.5374 | 45.147 | 98.93792
2.25 | 5.5416 | 45.1456 | 98.93485
2.2541 | 5.5457 | 45.1443 | 98.932
2.2583 | 5.5499 | 45.1429 | 98.92893
2.2625 | 5.5541 | 45.1415 | 98.92586
2.2666 | 5.5582 | 45.1401 | 98.92279
2.2708 | 5.5624 | 45.1387 | 98.91973
2.275 | 5.5666 | 45.1373 | 98.91666
2.2791 | 5.5707 | 45.136 | 98.91381
2.2833 | 5.5749 | 45.1346 | 98.91074
2.2875 | 5.5791 | 45.1332 | 98.90767
2.2916 | 5.5832 | 45.1318 | 98.90461
2.2958 | 5.5874 | 45.1304 | 98.90154
2.3 | 5.5916 | 45.129 | 98.89847
2.3041 | 5.5957 | 45.1276 | 98.8954
2.3083 | 5.5999 | 45.1262 | 98.89233
2.3125 | 5.6041 | 45.1248 | 98.88927
2.3166 | 5.6082 | 45.1234 | 98.8862
2.3208 | 5.6124 | 45.122 | 98.88313
2.325 | 5.6166 | 45.1206 | 98.88006
2.3291 | 5.6207 | 45.1192 | 98.87699
2.3333 | 5.6249 | 45.1178 | 98.87393
2.3375 | 5.6291 | 45.1164 | 98.87086
2.3416 | 5.6332 | 45.115 | 98.86779
2.3458 | 5.6374 | 45.1135 | 98.8645
2.35 | 5.6416 | 45.1121 | 98.86143
2.3541 | 5.6457 | 45.1107 | 98.85837
2.3583 | 5.6499 | 45.1093 | 98.8553
2.3625 | 5.6541 | 45.1079 | 98.85223
2.3666 | 5.6582 | 45.1064 | 98.84894
2.3708 | 5.6624 | 45.105 | 98.84587
2.375 | 5.6666 | 45.1036 | 98.84281
2.3791 | 5.6707 | 45.1022 | 98.83974
2.3833 | 5.6749 | 45.1007 | 98.83645
2.3875 | 5.6791 | 45.0993 | 98.83338
2.3916 | 5.6832 | 45.0979 | 98.83032
2.3958 | 5.6874 | 45.0965 | 98.82725
2.4 | 5.6916 | 45.095 | 98.82396
2.4041 | 5.6957 | 45.0936 | 98.82089
2.4083 | 5.6999 | 45.0922 | 98.81782
2.4125 | 5.7041 | 45.0907 | 98.81454
2.4166 | 5.7082 | 45.0893 | 98.81147
2.4208 | 5.7124 | 45.0878 | 98.80818
2.425 | 5.7166 | 45.0864 | 98.80511
2.4291 | 5.7207 | 45.085 | 98.80205
2.4333 | 5.7249 | 45.0835 | 98.79876
2.4375 | 5.7291 | 45.0821 | 98.79569
2.4416 | 5.7332 | 45.0806 | 98.7924
2.4458 | 5.7374 | 45.0792 | 98.78933
2.45 | 5.7416 | 45.0777 | 98.78605
2.4541 | 5.7457 | 45.0763 | 98.78298
2.4583 | 5.7499 | 45.0748 | 98.77969
2.4625 | 5.7541 | 45.0734 | 98.77662
2.4666 | 5.7582 | 45.0719 | 98.77334
2.4708 | 5.7624 | 45.0704 | 98.77005
2.475 | 5.7666 | 45.069 | 98.76698
2.4791 | 5.7707 | 45.0675 | 98.76369
2.4833 | 5.7749 | 45.0661 | 98.76063
2.4875 | 5.7791 | 45.0646 | 98.75734
2.4916 | 5.7832 | 45.0631 | 98.75405
2.4958 | 5.7874 | 45.0617 | 98.75098
2.5 | 5.7916 | 45.0602 | 98.7477
2.5041 | 5.7957 | 45.0587 | 98.74441
2.5083 | 5.7999 | 45.0573 | 98.74134
2.5125 | 5.8041 | 45.0558 | 98.73805
2.5166 | 5.8082 | 45.0543 | 98.73477
2.5208 | 5.8124 | 45.0528 | 98.73148
2.525 | 5.8166 | 45.0513 | 98.72819
2.5291 | 5.8207 | 45.0499 | 98.72512
2.5333 | 5.8249 | 45.0484 | 98.72184
2.5375 | 5.8291 | 45.0469 | 98.71855
2.5375 | 5.8291 | 45.0469 | 98.71855
2.5458 | 5.8374 | 45.0439 | 98.71198
2.55 | 5.8416 | 45.0424 | 98.70869
2.5541 | 5.8457 | 45.0409 | 98.7054
2.5583 | 5.8499 | 45.0394 | 98.70211
2.5625 | 5.8541 | 45.0379 | 98.69883
2.5666 | 5.8582 | 45.0364 | 98.69554
2.5708 | 5.8624 | 45.0349 | 98.69225
2.575 | 5.8666 | 45.0334 | 98.68897
2.5791 | 5.8707 | 45.0319 | 98.68568
2.5833 | 5.8749 | 45.0304 | 98.68239
2.5875 | 5.8791 | 45.0289 | 98.6791
2.5916 | 5.8832 | 45.0274 | 98.67582
2.5958 | 5.8874 | 45.0259 | 98.67253
2.6 | 5.8916 | 45.0244 | 98.66924
2.6041 | 5.8957 | 45.0229 | 98.66596
2.6083 | 5.8999 | 45.0213 | 98.66245
2.6125 | 5.9041 | 45.0198 | 98.65916
2.6166 | 5.9082 | 45.0183 | 98.65587
2.6208 | 5.9124 | 45.0168 | 98.65259
2.625 | 5.9166 | 45.0153 | 98.6493
2.6291 | 5.9207 | 45.0138 | 98.64601
2.6333 | 5.9249 | 45.0122 | 98.64251
2.6375 | 5.9291 | 45.0107 | 98.63922
2.6416 | 5.9332 | 45.0092 | 98.63593
2.6458 | 5.9374 | 45.0077 | 98.63265
2.65 | 5.9416 | 45.0061 | 98.62914
2.6541 | 5.9457 | 45.0046 | 98.62585
2.6583 | 5.9499 | 45.003 | 98.62235
2.6625 | 5.9541 | 45.0015 | 98.61906
2.6666 | 5.9582 | 45 | 98.61577
2.6708 | 5.9624 | 44.9984 | 98.61226
2.675 | 5.9666 | 44.9969 | 98.60898
2.6791 | 5.9707 | 44.9954 | 98.60569
2.6833 | 5.9749 | 44.9938 | 98.60218
2.6875 | 5.9791 | 44.9923 | 98.5989
2.6916 | 5.9832 | 44.9907 | 98.59539
2.6958 | 5.9874 | 44.9892 | 98.5921
2.7 | 5.9916 | 44.9876 | 98.5886
2.7041 | 5.9957 | 44.9861 | 98.58531
2.7083 | 5.9999 | 44.9845 | 98.5818
2.7125 | 6.0041 | 44.983 | 98.57852
2.7166 | 6.0082 | 44.9814 | 98.57501
2.7208 | 6.0124 | 44.9799 | 98.57172
2.725 | 6.0166 | 44.9783 | 98.56822
2.7291 | 6.0207 | 44.9767 | 98.56471
2.7333 | 6.0249 | 44.9752 | 98.56142
2.7375 | 6.0291 | 44.9736 | 98.55792
2.7416 | 6.0332 | 44.972 | 98.55441
2.7458 | 6.0374 | 44.9705 | 98.55112
2.75 | 6.0416 | 44.9689 | 98.54762
2.7541 | 6.0457 | 44.9673 | 98.54411
2.7583 | 6.0499 | 44.9658 | 98.54082
2.7625 | 6.0541 | 44.9642 | 98.53732
2.7666 | 6.0582 | 44.9626 | 98.53381
2.7708 | 6.0624 | 44.961 | 98.5303
2.775 | 6.0666 | 44.9594 | 98.5268
2.7791 | 6.0707 | 44.9579 | 98.52351
2.7833 | 6.0749 | 44.9563 | 98.52
2.7875 | 6.0791 | 44.9547 | 98.5165
2.7916 | 6.0832 | 44.9531 | 98.51299
2.7958 | 6.0874 | 44.9515 | 98.50949
2.8 | 6.0916 | 44.9499 | 98.50598
2.8041 | 6.0957 | 44.9483 | 98.50247
2.8083 | 6.0999 | 44.9467 | 98.49897
2.8125 | 6.1041 | 44.9451 | 98.49546
2.8166 | 6.1082 | 44.9435 | 98.49195
2.8208 | 6.1124 | 44.9419 | 98.48845
2.825 | 6.1166 | 44.9403 | 98.48494
2.8291 | 6.1207 | 44.9387 | 98.48143
2.8333 | 6.1249 | 44.9371 | 98.47793
2.8375 | 6.1291 | 44.9355 | 98.47442
2.8416 | 6.1332 | 44.9339 | 98.47092
2.8458 | 6.1374 | 44.9323 | 98.46741
2.85 | 6.1416 | 44.9306 | 98.46368
2.8541 | 6.1457 | 44.929 | 98.46018
2.8583 | 6.1499 | 44.9274 | 98.45667
2.8625 | 6.1541 | 44.9258 | 98.45316
2.8666 | 6.1582 | 44.9242 | 98.44966
2.8708 | 6.1624 | 44.9226 | 98.44615
2.875 | 6.1666 | 44.9209 | 98.44243
2.8791 | 6.1707 | 44.9193 | 98.43892
2.8833 | 6.1749 | 44.9177 | 98.43541
2.8875 | 6.1791 | 44.916 | 98.43169
2.8916 | 6.1832 | 44.9144 | 98.42818
2.8958 | 6.1874 | 44.9128 | 98.42468
2.9 | 6.1916 | 44.9112 | 98.42117
2.9041 | 6.1957 | 44.9095 | 98.41744
2.9083 | 6.1999 | 44.9079 | 98.41394
2.9125 | 6.2041 | 44.9063 | 98.41043
2.9166 | 6.2082 | 44.9046 | 98.40671
2.9208 | 6.2124 | 44.903 | 98.4032
2.925 | 6.2166 | 44.9014 | 98.39969
2.9291 | 6.2207 | 44.8997 | 98.39597
2.9333 | 6.2249 | 44.8981 | 98.39246
2.9375 | 6.2291 | 44.8964 | 98.38874
2.9416 | 6.2332 | 44.8948 | 98.38523
2.9458 | 6.2374 | 44.8931 | 98.3815
2.95 | 6.2416 | 44.8915 | 98.378
2.9541 | 6.2457 | 44.8898 | 98.37427
2.9583 | 6.2499 | 44.8882 | 98.37077
2.9625 | 6.2541 | 44.8865 | 98.36704
2.9666 | 6.2582 | 44.8848 | 98.36331
2.9708 | 6.2624 | 44.8832 | 98.35981
2.975 | 6.2666 | 44.8815 | 98.35608
2.9791 | 6.2707 | 44.8798 | 98.35236
2.9833 | 6.2749 | 44.8781 | 98.34863
2.9875 | 6.2791 | 44.8764 | 98.34491
2.9916 | 6.2832 | 44.8748 | 98.3414
2.9958 | 6.2874 | 44.8731 | 98.33767
3 | 6.2916 | 44.8714 | 98.33395
3.0041 | 6.2957 | 44.8697 | 98.33022
3.0083 | 6.2999 | 44.868 | 98.3265
3.0125 | 6.3041 | 44.8663 | 98.32277
3.0166 | 6.3082 | 44.8646 | 98.31905
3.0208 | 6.3124 | 44.8629 | 98.31532
3.025 | 6.3166 | 44.8612 | 98.3116
3.0291 | 6.3207 | 44.8595 | 98.30787
3.0333 | 6.3249 | 44.8578 | 98.30415
3.0375 | 6.3291 | 44.8561 | 98.30042
3.0416 | 6.3332 | 44.8544 | 98.29669
3.0458 | 6.3374 | 44.8527 | 98.29297
3.05 | 6.3416 | 44.851 | 98.28924
3.0541 | 6.3457 | 44.8492 | 98.2853
3.0583 | 6.3499 | 44.8475 | 98.28157
3.0625 | 6.3541 | 44.8458 | 98.27785
3.0666 | 6.3582 | 44.8441 | 98.27412
3.0708 | 6.3624 | 44.8424 | 98.2704
3.075 | 6.3666 | 44.8407 | 98.26667
3.0791 | 6.3707 | 44.839 | 98.26295
3.0833 | 6.3749 | 44.8372 | 98.259
3.0875 | 6.3791 | 44.8355 | 98.25528
3.0916 | 6.3832 | 44.8338 | 98.25155
3.0958 | 6.3874 | 44.8321 | 98.24782
3.1 | 6.3916 | 44.8304 | 98.2441
3.1041 | 6.3957 | 44.8287 | 98.24037
3.1083 | 6.3999 | 44.8269 | 98.23643
3.1125 | 6.4041 | 44.8252 | 98.2327
3.1166 | 6.4082 | 44.8235 | 98.22898
3.1208 | 6.4124 | 44.8217 | 98.22503
3.125 | 6.4166 | 44.82 | 98.22131
3.1291 | 6.4207 | 44.8183 | 98.21758
3.1333 | 6.4249 | 44.8165 | 98.21364
3.1375 | 6.4291 | 44.8148 | 98.20991
3.1416 | 6.4332 | 44.8131 | 98.20619
3.1458 | 6.4374 | 44.8113 | 98.20224
3.15 | 6.4416 | 44.8096 | 98.19852
3.1541 | 6.4457 | 44.8078 | 98.19457
3.1583 | 6.4499 | 44.8061 | 98.19085
3.1625 | 6.4541 | 44.8044 | 98.18712
3.1666 | 6.4582 | 44.8026 | 98.18318
3.1708 | 6.4624 | 44.8009 | 98.17945
3.175 | 6.4666 | 44.7991 | 98.17551
3.1791 | 6.4707 | 44.7973 | 98.17156
3.1833 | 6.4749 | 44.7956 | 98.16784
3.1875 | 6.4791 | 44.7938 | 98.16389
3.1916 | 6.4832 | 44.792 | 98.15995
3.1958 | 6.4874 | 44.7902 | 98.156
3.2 | 6.4916 | 44.7885 | 98.15228
3.2041 | 6.4957 | 44.7867 | 98.14833
3.2083 | 6.4999 | 44.7849 | 98.14439
3.2125 | 6.5041 | 44.7831 | 98.14044
3.2166 | 6.5082 | 44.7813 | 98.1365
3.2208 | 6.5124 | 44.7796 | 98.13277
3.225 | 6.5166 | 44.7778 | 98.12883
3.2291 | 6.5207 | 44.776 | 98.12488
3.2333 | 6.5249 | 44.7742 | 98.12094
3.2375 | 6.5291 | 44.7724 | 98.11699
3.2416 | 6.5332 | 44.7706 | 98.11305
3.2458 | 6.5374 | 44.7688 | 98.10911
3.25 | 6.5416 | 44.7671 | 98.10538
3.2541 | 6.5457 | 44.7653 | 98.10143
3.2583 | 6.5499 | 44.7635 | 98.09749
3.2625 | 6.5541 | 44.7617 | 98.09355
3.2666 | 6.5582 | 44.7599 | 98.0896
3.2708 | 6.5624 | 44.7581 | 98.08566
3.275 | 6.5666 | 44.7563 | 98.08171
3.2791 | 6.5707 | 44.7545 | 98.07777
3.2833 | 6.5749 | 44.7526 | 98.0736
3.2875 | 6.5791 | 44.7508 | 98.06966
3.2916 | 6.5832 | 44.749 | 98.06571
3.2958 | 6.5874 | 44.7472 | 98.06177
3.3 | 6.5916 | 44.7454 | 98.05782
3.3041 | 6.5957 | 44.7436 | 98.05388
3.3083 | 6.5999 | 44.7418 | 98.04994
3.3125 | 6.6041 | 44.7399 | 98.04577
3.3166 | 6.6082 | 44.7381 | 98.04183
3.3208 | 6.6124 | 44.7363 | 98.03788
3.325 | 6.6166 | 44.7345 | 98.03394
3.3291 | 6.6207 | 44.7326 | 98.02977
3.3333 | 6.6249 | 44.7308 | 98.02583
3.3375 | 6.6291 | 44.729 | 98.02188
3.3416 | 6.6332 | 44.7271 | 98.01772
3.3458 | 6.6374 | 44.7253 | 98.01378
3.35 | 6.6416 | 44.7235 | 98.00983
3.3541 | 6.6457 | 44.7216 | 98.00567
3.3583 | 6.6499 | 44.7198 | 98.00172
3.3625 | 6.6541 | 44.7179 | 97.99756
3.3666 | 6.6582 | 44.7161 | 97.99362
3.3708 | 6.6624 | 44.7142 | 97.98945
3.375 | 6.6666 | 44.7124 | 97.98551
3.3791 | 6.6707 | 44.7105 | 97.98134
3.3833 | 6.6749 | 44.7087 | 97.9774
3.3875 | 6.6791 | 44.7068 | 97.97323
3.3916 | 6.6832 | 44.7049 | 97.96907
3.3958 | 6.6874 | 44.7031 | 97.96513
3.4 | 6.6916 | 44.7012 | 97.96096
3.4041 | 6.6957 | 44.6993 | 97.9568
3.4083 | 6.6999 | 44.6974 | 97.95263
3.4125 | 6.7041 | 44.6956 | 97.94869
3.4166 | 6.7082 | 44.6937 | 97.94453
3.4208 | 6.7124 | 44.6918 | 97.94036
3.425 | 6.7166 | 44.6899 | 97.9362
3.4291 | 6.7207 | 44.688 | 97.93204
3.4333 | 6.7249 | 44.6861 | 97.92787
3.4375 | 6.7291 | 44.6843 | 97.92393
3.4416 | 6.7332 | 44.6824 | 97.91976
3.4458 | 6.7374 | 44.6805 | 97.9156
3.45 | 6.7416 | 44.6786 | 97.91144
3.4541 | 6.7457 | 44.6767 | 97.90727
3.4583 | 6.7499 | 44.6748 | 97.90311
3.4625 | 6.7541 | 44.6729 | 97.89894
3.4666 | 6.7582 | 44.671 | 97.89478
3.4708 | 6.7624 | 44.6691 | 97.89062
3.475 | 6.7666 | 44.6672 | 97.88645
3.4791 | 6.7707 | 44.6653 | 97.88229
3.4833 | 6.7749 | 44.6634 | 97.87813
3.4875 | 6.7791 | 44.6615 | 97.87396
3.4916 | 6.7832 | 44.6595 | 97.86958
3.4958 | 6.7874 | 44.6576 | 97.86541
3.5 | 6.7916 | 44.6557 | 97.86125
3.5041 | 6.7957 | 44.6538 | 97.85709
3.5083 | 6.7999 | 44.6519 | 97.85292
3.5125 | 6.8041 | 44.6499 | 97.84854
3.5166 | 6.8082 | 44.648 | 97.84438
3.5208 | 6.8124 | 44.6461 | 97.84021
3.525 | 6.8166 | 44.6441 | 97.83583
3.5291 | 6.8207 | 44.6422 | 97.83167
3.5333 | 6.8249 | 44.6403 | 97.8275
3.5375 | 6.8291 | 44.6383 | 97.82312
3.5416 | 6.8332 | 44.6364 | 97.81896
3.5458 | 6.8374 | 44.6344 | 97.81457
3.55 | 6.8416 | 44.6325 | 97.81041
3.5541 | 6.8457 | 44.6306 | 97.80625
3.5583 | 6.8499 | 44.6286 | 97.80186
3.5625 | 6.8541 | 44.6267 | 97.7977
3.5666 | 6.8582 | 44.6247 | 97.79332
3.5708 | 6.8624 | 44.6228 | 97.78915
3.575 | 6.8666 | 44.6208 | 97.78477
3.5791 | 6.8707 | 44.6189 | 97.78061
3.5833 | 6.8749 | 44.6169 | 97.77622
3.5875 | 6.8791 | 44.6149 | 97.77184
3.5916 | 6.8832 | 44.613 | 97.76768
3.5958 | 6.8874 | 44.611 | 97.76329
3.6 | 6.8916 | 44.609 | 97.75891
3.6041 | 6.8957 | 44.6071 | 97.75475
3.6083 | 6.8999 | 44.6051 | 97.75036
3.6125 | 6.9041 | 44.6031 | 97.74598
3.6166 | 6.9082 | 44.6011 | 97.7416
3.6208 | 6.9124 | 44.5992 | 97.73743
3.625 | 6.9166 | 44.5972 | 97.73305
3.6291 | 6.9207 | 44.5952 | 97.72867
3.6333 | 6.9249 | 44.5932 | 97.72428
3.6375 | 6.9291 | 44.5912 | 97.7199
3.6416 | 6.9332 | 44.5893 | 97.71574
3.6458 | 6.9374 | 44.5873 | 97.71135
3.65 | 6.9416 | 44.5853 | 97.70697
3.6541 | 6.9457 | 44.5833 | 97.70259
3.6583 | 6.9499 | 44.5813 | 97.69821
3.6625 | 6.9541 | 44.5793 | 97.69382
3.6666 | 6.9582 | 44.5773 | 97.68944
3.6708 | 6.9624 | 44.5752 | 97.68484
3.675 | 6.9666 | 44.5732 | 97.68046
3.6791 | 6.9707 | 44.5712 | 97.67607
3.6833 | 6.9749 | 44.5692 | 97.67169
3.6875 | 6.9791 | 44.5672 | 97.66731
3.6916 | 6.9832 | 44.5652 | 97.66292
3.6958 | 6.9874 | 44.5631 | 97.65832
3.7 | 6.9916 | 44.5611 | 97.65394
3.7041 | 6.9957 | 44.5591 | 97.64956
3.7083 | 6.9999 | 44.5571 | 97.64517
3.7125 | 7.0041 | 44.555 | 97.64057
3.7166 | 7.0082 | 44.553 | 97.63619
3.7208 | 7.0124 | 44.551 | 97.6318
3.725 | 7.0166 | 44.5489 | 97.6272
3.7291 | 7.0207 | 44.5469 | 97.62282
3.7333 | 7.0249 | 44.5448 | 97.61822
3.7375 | 7.0291 | 44.5428 | 97.61383
3.7416 | 7.0332 | 44.5408 | 97.60945
3.7458 | 7.0374 | 44.5387 | 97.60485
3.75 | 7.0416 | 44.5366 | 97.60025
3.7541 | 7.0457 | 44.5346 | 97.59586
3.7583 | 7.0499 | 44.5325 | 97.59126
3.7625 | 7.0541 | 44.5305 | 97.58688
3.7666 | 7.0582 | 44.5284 | 97.58228
3.7708 | 7.0624 | 44.5264 | 97.57789
3.775 | 7.0666 | 44.5243 | 97.57329
3.7791 | 7.0707 | 44.5222 | 97.56869
3.7833 | 7.0749 | 44.5202 | 97.56431
3.7875 | 7.0791 | 44.5181 | 97.55971
3.7916 | 7.0832 | 44.516 | 97.5551
3.7958 | 7.0874 | 44.5139 | 97.5505
3.8 | 7.0916 | 44.5119 | 97.54612
3.8041 | 7.0957 | 44.5098 | 97.54152
3.8083 | 7.0999 | 44.5077 | 97.53691
3.8125 | 7.1041 | 44.5056 | 97.53231
3.8166 | 7.1082 | 44.5036 | 97.52793
3.8208 | 7.1124 | 44.5014 | 97.52311
3.825 | 7.1166 | 44.4994 | 97.51873
3.8291 | 7.1207 | 44.4973 | 97.51412
3.8333 | 7.1249 | 44.4952 | 97.50952
3.8375 | 7.1291 | 44.4931 | 97.50492
3.8416 | 7.1332 | 44.491 | 97.50032
3.8458 | 7.1374 | 44.4889 | 97.49572
3.85 | 7.1416 | 44.4868 | 97.49111
3.8541 | 7.1457 | 44.4847 | 97.48651
3.8583 | 7.1499 | 44.4826 | 97.48191
3.8625 | 7.1541 | 44.4805 | 97.47731
3.8666 | 7.1582 | 44.4783 | 97.47249
3.8708 | 7.1624 | 44.4762 | 97.46788
3.875 | 7.1666 | 44.4741 | 97.46328
3.8791 | 7.1707 | 44.472 | 97.45868
3.8833 | 7.1749 | 44.4698 | 97.45386
3.8875 | 7.1791 | 44.4677 | 97.44926
3.8916 | 7.1832 | 44.4656 | 97.44465
3.8958 | 7.1874 | 44.4634 | 97.43983
3.9 | 7.1916 | 44.4613 | 97.43523
3.9041 | 7.1957 | 44.4591 | 97.43041
3.9083 | 7.1999 | 44.457 | 97.42581
3.9125 | 7.2041 | 44.4548 | 97.42099
3.9166 | 7.2082 | 44.4527 | 97.41638
3.9208 | 7.2124 | 44.4506 | 97.41178
3.925 | 7.2166 | 44.4484 | 97.40696
3.9291 | 7.2207 | 44.4463 | 97.40236
3.9333 | 7.2249 | 44.4441 | 97.39754
3.9375 | 7.2291 | 44.4419 | 97.39272
3.9416 | 7.2332 | 44.4398 | 97.38811
3.9458 | 7.2374 | 44.4376 | 97.38329
3.95 | 7.2416 | 44.4355 | 97.37869
3.9541 | 7.2457 | 44.4333 | 97.37387
3.9583 | 7.2499 | 44.4311 | 97.36905
3.9625 | 7.2541 | 44.429 | 97.36445
3.9666 | 7.2582 | 44.4268 | 97.35963
3.9708 | 7.2624 | 44.4246 | 97.3548
3.975 | 7.2666 | 44.4224 | 97.34998
3.9791 | 7.2707 | 44.4202 | 97.34516
3.9833 | 7.2749 | 44.4181 | 97.34056
3.9875 | 7.2791 | 44.4159 | 97.33574
3.9916 | 7.2832 | 44.4137 | 97.33092
3.9958 | 7.2874 | 44.4115 | 97.3261
4 | 7.2916 | 44.4093 | 97.32127
4.0041 | 7.2957 | 44.4071 | 97.31645
4.0083 | 7.2999 | 44.4049 | 97.31163
4.0125 | 7.3041 | 44.4027 | 97.30681
4.0166 | 7.3082 | 44.4005 | 97.30199
4.0208 | 7.3124 | 44.3983 | 97.29717
4.025 | 7.3166 | 44.3961 | 97.29235
4.0291 | 7.3207 | 44.3938 | 97.28731
4.0333 | 7.3249 | 44.3916 | 97.28249
4.0375 | 7.3291 | 44.3894 | 97.27766
4.0416 | 7.3332 | 44.3872 | 97.27284
4.0458 | 7.3374 | 44.385 | 97.26802
4.05 | 7.3416 | 44.3827 | 97.26298
4.0541 | 7.3457 | 44.3805 | 97.25816
4.0583 | 7.3499 | 44.3783 | 97.25334
4.0625 | 7.3541 | 44.376 | 97.2483
4.0666 | 7.3582 | 44.3738 | 97.24348
4.0708 | 7.3624 | 44.3716 | 97.23866
4.075 | 7.3666 | 44.3693 | 97.23362
4.0791 | 7.3707 | 44.3671 | 97.22879
4.0833 | 7.3749 | 44.3648 | 97.22375
4.0875 | 7.3791 | 44.3626 | 97.21893
4.0916 | 7.3832 | 44.3603 | 97.21389
4.0958 | 7.3874 | 44.3581 | 97.20907
4.1 | 7.3916 | 44.3558 | 97.20403
4.1041 | 7.3957 | 44.3536 | 97.19921
4.1083 | 7.3999 | 44.3513 | 97.19417
4.1125 | 7.4041 | 44.349 | 97.18913
4.1166 | 7.4082 | 44.3468 | 97.18431
4.1208 | 7.4124 | 44.3445 | 97.17927
4.125 | 7.4166 | 44.3423 | 97.17445
4.1291 | 7.4207 | 44.34 | 97.16941
4.1333 | 7.4249 | 44.3377 | 97.16437
4.1375 | 7.4291 | 44.3354 | 97.15933
4.1416 | 7.4332 | 44.3332 | 97.1545
4.1458 | 7.4374 | 44.3309 | 97.14946
4.15 | 7.4416 | 44.3286 | 97.14442
4.1541 | 7.4457 | 44.3263 | 97.13938
4.1583 | 7.4499 | 44.324 | 97.13434
4.1625 | 7.4541 | 44.3217 | 97.1293
4.1666 | 7.4582 | 44.3194 | 97.12426
4.1708 | 7.4624 | 44.3171 | 97.11922
4.175 | 7.4666 | 44.3148 | 97.11418
4.1791 | 7.4707 | 44.3125 | 97.10914
4.1833 | 7.4749 | 44.3102 | 97.1041
4.1875 | 7.4791 | 44.3079 | 97.09906
4.1916 | 7.4832 | 44.3055 | 97.0938
4.1958 | 7.4874 | 44.3033 | 97.08898
4.2 | 7.4916 | 44.3009 | 97.08372
4.2041 | 7.4957 | 44.2986 | 97.07868
4.2083 | 7.4999 | 44.2963 | 97.07364
4.2125 | 7.5041 | 44.294 | 97.0686
4.2166 | 7.5082 | 44.2916 | 97.06334
4.2208 | 7.5124 | 44.2893 | 97.0583
4.225 | 7.5166 | 44.287 | 97.05326
4.2291 | 7.5207 | 44.2846 | 97.048
4.2333 | 7.5249 | 44.2823 | 97.04296
4.2375 | 7.5291 | 44.28 | 97.03792
4.2416 | 7.5332 | 44.2776 | 97.03266
4.2458 | 7.5374 | 44.2753 | 97.02762
4.25 | 7.5416 | 44.2729 | 97.02236
4.2541 | 7.5457 | 44.2706 | 97.01732
4.2583 | 7.5499 | 44.2682 | 97.01206
4.2625 | 7.5541 | 44.2658 | 97.0068
4.2666 | 7.5582 | 44.2635 | 97.00176
4.2708 | 7.5624 | 44.2611 | 96.9965
4.275 | 7.5666 | 44.2587 | 96.99124
4.2791 | 7.5707 | 44.2564 | 96.9862
4.2833 | 7.5749 | 44.254 | 96.98094
4.2875 | 7.5791 | 44.2516 | 96.97568
4.2916 | 7.5832 | 44.2492 | 96.97042
4.2958 | 7.5874 | 44.2468 | 96.96516
4.3 | 7.5916 | 44.2445 | 96.96012
4.3041 | 7.5957 | 44.2421 | 96.95486
4.3083 | 7.5999 | 44.2397 | 96.9496
4.3125 | 7.6041 | 44.2373 | 96.94434
4.3166 | 7.6082 | 44.2349 | 96.93908
4.3208 | 7.6124 | 44.2325 | 96.93382
4.325 | 7.6166 | 44.2301 | 96.92856
4.3291 | 7.6207 | 44.2276 | 96.92309
4.3333 | 7.6249 | 44.2252 | 96.91783
4.3375 | 7.6291 | 44.2228 | 96.91257
4.3416 | 7.6332 | 44.2204 | 96.90731
4.3458 | 7.6374 | 44.218 | 96.90205
4.35 | 7.6416 | 44.2156 | 96.89679
4.3541 | 7.6457 | 44.2132 | 96.89153
4.3583 | 7.6499 | 44.2107 | 96.88605
4.3625 | 7.6541 | 44.2083 | 96.88079
4.3666 | 7.6582 | 44.2059 | 96.87553
4.3708 | 7.6624 | 44.2035 | 96.87027
4.375 | 7.6666 | 44.201 | 96.86479
4.3791 | 7.6707 | 44.1986 | 96.85953
4.3833 | 7.6749 | 44.1962 | 96.85427
4.3875 | 7.6791 | 44.1937 | 96.8488
4.3916 | 7.6832 | 44.1913 | 96.84354
4.3958 | 7.6874 | 44.1888 | 96.83806
4.4 | 7.6916 | 44.1864 | 96.8328
4.4041 | 7.6957 | 44.1839 | 96.82732
4.4083 | 7.6999 | 44.1815 | 96.82206
4.4125 | 7.7041 | 44.179 | 96.81658
4.4166 | 7.7082 | 44.1766 | 96.81132
4.4208 | 7.7124 | 44.1741 | 96.80584
4.425 | 7.7166 | 44.1717 | 96.80058
4.4291 | 7.7207 | 44.1692 | 96.7951
4.4333 | 7.7249 | 44.1667 | 96.78963
4.4375 | 7.7291 | 44.1642 | 96.78415
4.4416 | 7.7332 | 44.1618 | 96.77889
4.4458 | 7.7374 | 44.1593 | 96.77341
4.45 | 7.7416 | 44.1568 | 96.76793
4.4541 | 7.7457 | 44.1543 | 96.76245
4.4583 | 7.7499 | 44.1518 | 96.75697
4.4625 | 7.7541 | 44.1493 | 96.75149
4.4666 | 7.7582 | 44.1468 | 96.74602
4.4708 | 7.7624 | 44.1444 | 96.74076
4.475 | 7.7666 | 44.1419 | 96.73528
4.4791 | 7.7707 | 44.1394 | 96.7298
4.4791 | 7.7707 | 44.1394 | 96.7298
4.4875 | 7.7791 | 44.1344 | 96.71884
4.4916 | 7.7832 | 44.1319 | 96.71336
4.4958 | 7.7874 | 44.1293 | 96.70767
4.5 | 7.7916 | 44.1268 | 96.70219
4.5041 | 7.7957 | 44.1243 | 96.69671
4.5083 | 7.7999 | 44.1218 | 96.69123
4.5125 | 7.8041 | 44.1193 | 96.68575
4.5166 | 7.8082 | 44.1168 | 96.68027
4.5208 | 7.8124 | 44.1142 | 96.67457
4.525 | 7.8166 | 44.1117 | 96.6691
4.5291 | 7.8207 | 44.1092 | 96.66362
4.5333 | 7.8249 | 44.1067 | 96.65814
4.5375 | 7.8291 | 44.1041 | 96.65244
4.5416 | 7.8332 | 44.1016 | 96.64696
4.5458 | 7.8374 | 44.099 | 96.64126
4.55 | 7.8416 | 44.0965 | 96.63579
4.5541 | 7.8457 | 44.094 | 96.63031
4.5583 | 7.8499 | 44.0914 | 96.62461
4.5625 | 7.8541 | 44.0889 | 96.61913
4.5666 | 7.8582 | 44.0863 | 96.61343
4.5708 | 7.8624 | 44.0838 | 96.60795
4.575 | 7.8666 | 44.0812 | 96.60226
4.5791 | 7.8707 | 44.0786 | 96.59656
4.5833 | 7.8749 | 44.0761 | 96.59108
4.5875 | 7.8791 | 44.0735 | 96.58538
4.5916 | 7.8832 | 44.0709 | 96.57968
4.5958 | 7.8874 | 44.0683 | 96.57399
4.6 | 7.8916 | 44.0658 | 96.56851
4.6041 | 7.8957 | 44.0632 | 96.56281
4.6083 | 7.8999 | 44.0606 | 96.55711
4.6125 | 7.9041 | 44.058 | 96.55141
4.6166 | 7.9082 | 44.0554 | 96.54572
4.6208 | 7.9124 | 44.0528 | 96.54002
4.625 | 7.9166 | 44.0503 | 96.53454
4.6291 | 7.9207 | 44.0476 | 96.52862
4.6333 | 7.9249 | 44.045 | 96.52293
4.6375 | 7.9291 | 44.0424 | 96.51723
4.6416 | 7.9332 | 44.0398 | 96.51153
4.6458 | 7.9374 | 44.0372 | 96.50583
4.65 | 7.9416 | 44.0346 | 96.50013
4.6541 | 7.9457 | 44.032 | 96.49444
4.6583 | 7.9499 | 44.0293 | 96.48852
4.6625 | 7.9541 | 44.0267 | 96.48282
4.6666 | 7.9582 | 44.0241 | 96.47712
4.6708 | 7.9624 | 44.0214 | 96.47121
4.675 | 7.9666 | 44.0188 | 96.46551
4.6791 | 7.9707 | 44.0161 | 96.45959
4.6833 | 7.9749 | 44.0135 | 96.45389
4.6875 | 7.9791 | 44.0108 | 96.44798
4.6916 | 7.9832 | 44.0082 | 96.44228
4.6958 | 7.9874 | 44.0055 | 96.43636
4.7 | 7.9916 | 44.0029 | 96.43066
4.7041 | 7.9957 | 44.0002 | 96.42475
4.7083 | 7.9999 | 43.9976 | 96.41905
4.7125 | 8.0041 | 43.9949 | 96.41313
4.7166 | 8.0082 | 43.9923 | 96.40744
4.7208 | 8.0124 | 43.9896 | 96.40152
4.725 | 8.0166 | 43.9869 | 96.3956
4.7291 | 8.0207 | 43.9843 | 96.3899
4.7333 | 8.0249 | 43.9816 | 96.38399
4.7375 | 8.0291 | 43.9789 | 96.37807
4.7416 | 8.0332 | 43.9763 | 96.37237
4.7458 | 8.0374 | 43.9736 | 96.36645
4.75 | 8.0416 | 43.9709 | 96.36054
4.7541 | 8.0457 | 43.9682 | 96.35462
4.7583 | 8.0499 | 43.9656 | 96.34892
4.7625 | 8.0541 | 43.9629 | 96.34301
4.7666 | 8.0582 | 43.9602 | 96.33709
4.7708 | 8.0624 | 43.9575 | 96.33117
4.775 | 8.0666 | 43.9548 | 96.32526
4.7791 | 8.0707 | 43.952 | 96.31912
4.7833 | 8.0749 | 43.9494 | 96.31342
4.7875 | 8.0791 | 43.9466 | 96.30729
4.7916 | 8.0832 | 43.9439 | 96.30137
4.7958 | 8.0874 | 43.9412 | 96.29545
4.8 | 8.0916 | 43.9385 | 96.28953
4.8041 | 8.0957 | 43.9358 | 96.28362
4.8083 | 8.0999 | 43.933 | 96.27748
4.8125 | 8.1041 | 43.9303 | 96.27156
4.8166 | 8.1082 | 43.9276 | 96.26565
4.8208 | 8.1124 | 43.9248 | 96.25951
4.825 | 8.1166 | 43.9221 | 96.25359
4.8291 | 8.1207 | 43.9194 | 96.24768
4.8333 | 8.1249 | 43.9166 | 96.24154
4.8375 | 8.1291 | 43.9139 | 96.23562
4.8416 | 8.1332 | 43.9111 | 96.22949
4.8458 | 8.1374 | 43.9084 | 96.22357
4.85 | 8.1416 | 43.9056 | 96.21744
4.8541 | 8.1457 | 43.9028 | 96.2113
4.8583 | 8.1499 | 43.9001 | 96.20538
4.8625 | 8.1541 | 43.8973 | 96.19925
4.8666 | 8.1582 | 43.8945 | 96.19311
4.8708 | 8.1624 | 43.8918 | 96.18719
4.875 | 8.1666 | 43.889 | 96.18106
4.8791 | 8.1707 | 43.8862 | 96.17492
4.8833 | 8.1749 | 43.8834 | 96.16879
4.8875 | 8.1791 | 43.8806 | 96.16265
4.8916 | 8.1832 | 43.8779 | 96.15673
4.8958 | 8.1874 | 43.8751 | 96.1506
4.9 | 8.1916 | 43.8723 | 96.14446
4.9041 | 8.1957 | 43.8695 | 96.13832
4.9083 | 8.1999 | 43.8667 | 96.13219
4.9125 | 8.2041 | 43.8639 | 96.12605
4.9166 | 8.2082 | 43.8611 | 96.11992
4.9208 | 8.2124 | 43.8583 | 96.11378
4.925 | 8.2166 | 43.8555 | 96.10764
4.9291 | 8.2207 | 43.8527 | 96.10151
4.9333 | 8.2249 | 43.8499 | 96.09537
4.9375 | 8.2291 | 43.8471 | 96.08923
4.9416 | 8.2332 | 43.8443 | 96.0831
4.9458 | 8.2374 | 43.8414 | 96.07674
4.95 | 8.2416 | 43.8386 | 96.07061
4.9541 | 8.2457 | 43.8358 | 96.06447
4.9583 | 8.2499 | 43.8329 | 96.05812
4.9625 | 8.2541 | 43.8301 | 96.05198
4.9666 | 8.2582 | 43.8272 | 96.04562
4.9708 | 8.2624 | 43.8244 | 96.03949
4.975 | 8.2666 | 43.8215 | 96.03313
4.9791 | 8.2707 | 43.8187 | 96.027
4.9833 | 8.2749 | 43.8158 | 96.02064
4.9875 | 8.2791 | 43.813 | 96.01451
4.9916 | 8.2832 | 43.8101 | 96.00815
4.9958 | 8.2874 | 43.8072 | 96.0018
5 | 8.2916 | 43.8044 | 95.99566
5.0041 | 8.2957 | 43.8015 | 95.9893
5.0083 | 8.2999 | 43.7986 | 95.98295
5.0125 | 8.3041 | 43.7958 | 95.97681
5.0166 | 8.3082 | 43.7929 | 95.97046
5.0208 | 8.3124 | 43.79 | 95.9641
5.025 | 8.3166 | 43.7871 | 95.95775
5.0291 | 8.3207 | 43.7843 | 95.95161
5.0333 | 8.3249 | 43.7814 | 95.94526
5.0375 | 8.3291 | 43.7785 | 95.9389
5.0416 | 8.3332 | 43.7756 | 95.93255
5.0458 | 8.3374 | 43.7727 | 95.92619
5.05 | 8.3416 | 43.7698 | 95.91983
5.0541 | 8.3457 | 43.7669 | 95.91348
5.0583 | 8.3499 | 43.764 | 95.90712
5.0625 | 8.3541 | 43.7611 | 95.90077
5.0666 | 8.3582 | 43.7582 | 95.89441
5.0708 | 8.3624 | 43.7552 | 95.88784
5.075 | 8.3666 | 43.7523 | 95.88148
5.0791 | 8.3707 | 43.7494 | 95.87513
5.0833 | 8.3749 | 43.7464 | 95.86855
5.0875 | 8.3791 | 43.7435 | 95.8622
5.0916 | 8.3832 | 43.7406 | 95.85584
5.0958 | 8.3874 | 43.7376 | 95.84927
5.1 | 8.3916 | 43.7347 | 95.84291
5.1041 | 8.3957 | 43.7317 | 95.83634
5.1083 | 8.3999 | 43.7288 | 95.82999
5.1125 | 8.4041 | 43.7258 | 95.82341
5.1166 | 8.4082 | 43.7229 | 95.81706
5.1208 | 8.4124 | 43.7199 | 95.81048
5.125 | 8.4166 | 43.717 | 95.80413
5.1291 | 8.4207 | 43.714 | 95.79755
5.1333 | 8.4249 | 43.711 | 95.79098
5.1375 | 8.4291 | 43.7081 | 95.78462
5.1416 | 8.4332 | 43.7051 | 95.77805
5.1458 | 8.4374 | 43.7021 | 95.77147
5.15 | 8.4416 | 43.6991 | 95.7649
5.1541 | 8.4457 | 43.6961 | 95.75832
5.1583 | 8.4499 | 43.6931 | 95.75175
5.1625 | 8.4541 | 43.6902 | 95.74539
5.1666 | 8.4582 | 43.6872 | 95.73882
5.1708 | 8.4624 | 43.6842 | 95.73225
5.175 | 8.4666 | 43.6812 | 95.72567
5.1791 | 8.4707 | 43.6782 | 95.7191
5.1833 | 8.4749 | 43.6752 | 95.71252
5.1875 | 8.4791 | 43.6721 | 95.70573
5.1916 | 8.4832 | 43.6691 | 95.69915
5.1958 | 8.4874 | 43.6661 | 95.69258
5.2 | 8.4916 | 43.6631 | 95.68601
5.2041 | 8.4957 | 43.6601 | 95.67943
5.2083 | 8.4999 | 43.6571 | 95.67286
5.2125 | 8.5041 | 43.654 | 95.66606
5.2166 | 8.5082 | 43.651 | 95.65949
5.2208 | 8.5124 | 43.648 | 95.65291
5.225 | 8.5166 | 43.645 | 95.64634
5.2291 | 8.5207 | 43.6419 | 95.63955
5.2333 | 8.5249 | 43.6389 | 95.63297
5.2375 | 8.5291 | 43.6358 | 95.62618
5.2416 | 8.5332 | 43.6328 | 95.6196
5.2458 | 8.5374 | 43.6297 | 95.61281
5.25 | 8.5416 | 43.6267 | 95.60624
5.2541 | 8.5457 | 43.6236 | 95.59944
5.2583 | 8.5499 | 43.6206 | 95.59287
5.2625 | 8.5541 | 43.6175 | 95.58608
5.2666 | 8.5582 | 43.6144 | 95.57928
5.2708 | 8.5624 | 43.6114 | 95.57271
5.275 | 8.5666 | 43.6083 | 95.56591
5.2791 | 8.5707 | 43.6052 | 95.55912
5.2833 | 8.5749 | 43.6021 | 95.55233
5.2875 | 8.5791 | 43.5991 | 95.54575
5.2916 | 8.5832 | 43.596 | 95.53896
5.2958 | 8.5874 | 43.5929 | 95.53217
5.3 | 8.5916 | 43.5897 | 95.52515
5.3041 | 8.5957 | 43.5867 | 95.51858
5.3083 | 8.5999 | 43.5835 | 95.51157
5.3125 | 8.6041 | 43.5804 | 95.50477
5.3166 | 8.6082 | 43.5773 | 95.49798
5.3208 | 8.6124 | 43.5742 | 95.49119
5.325 | 8.6166 | 43.571 | 95.48417
5.3291 | 8.6207 | 43.5679 | 95.47738
5.3333 | 8.6249 | 43.5647 | 95.47037
5.3375 | 8.6291 | 43.5616 | 95.46357
5.3416 | 8.6332 | 43.5585 | 95.45678
5.3458 | 8.6374 | 43.5553 | 95.44977
5.35 | 8.6416 | 43.5521 | 95.44275
5.3541 | 8.6457 | 43.549 | 95.43596
5.3583 | 8.6499 | 43.5458 | 95.42895
5.3625 | 8.6541 | 43.5427 | 95.42215
5.3666 | 8.6582 | 43.5395 | 95.41514
5.3708 | 8.6624 | 43.5364 | 95.40835
5.375 | 8.6666 | 43.5332 | 95.40134
5.3791 | 8.6707 | 43.53 | 95.39432
5.3833 | 8.6749 | 43.5268 | 95.38731
5.3875 | 8.6791 | 43.5237 | 95.38052
5.3916 | 8.6832 | 43.5205 | 95.3735
5.3958 | 8.6874 | 43.5173 | 95.36649
5.4 | 8.6916 | 43.5141 | 95.35948
5.4041 | 8.6957 | 43.5109 | 95.35247
5.4083 | 8.6999 | 43.5077 | 95.34545
5.4125 | 8.7041 | 43.5045 | 95.33844
5.4166 | 8.7082 | 43.5013 | 95.33143
5.4208 | 8.7124 | 43.4982 | 95.32463
5.425 | 8.7166 | 43.4949 | 95.3174
5.4291 | 8.7207 | 43.4917 | 95.31039
5.4333 | 8.7249 | 43.4886 | 95.3036
5.4375 | 8.7291 | 43.4853 | 95.29636
5.4416 | 8.7332 | 43.4821 | 95.28935
5.4458 | 8.7374 | 43.4789 | 95.28234
5.45 | 8.7416 | 43.4757 | 95.27533
5.4541 | 8.7457 | 43.4725 | 95.26831
5.4583 | 8.7499 | 43.4692 | 95.26108
5.4625 | 8.7541 | 43.466 | 95.25407
5.4666 | 8.7582 | 43.4628 | 95.24706
5.4708 | 8.7624 | 43.4595 | 95.23982
5.475 | 8.7666 | 43.4563 | 95.23281
5.4791 | 8.7707 | 43.4531 | 95.2258
5.4833 | 8.7749 | 43.4498 | 95.21857
5.4875 | 8.7791 | 43.4466 | 95.21155
5.4916 | 8.7832 | 43.4433 | 95.20432
5.4958 | 8.7874 | 43.44 | 95.19709
5.5 | 8.7916 | 43.4368 | 95.19008
5.5041 | 8.7957 | 43.4335 | 95.18285
5.5083 | 8.7999 | 43.4302 | 95.17561
5.5125 | 8.8041 | 43.427 | 95.1686
5.5166 | 8.8082 | 43.4237 | 95.16137
5.5208 | 8.8124 | 43.4204 | 95.15414
5.525 | 8.8166 | 43.4171 | 95.14691
5.5291 | 8.8207 | 43.4138 | 95.13967
5.5333 | 8.8249 | 43.4105 | 95.13244
5.5375 | 8.8291 | 43.4072 | 95.12521
5.5375 | 8.8291 | 43.4072 | 95.12521
5.5458 | 8.8374 | 43.4006 | 95.11075
5.55 | 8.8416 | 43.3973 | 95.10352
5.5541 | 8.8457 | 43.394 | 95.09628
5.5583 | 8.8499 | 43.3907 | 95.08905
5.5625 | 8.8541 | 43.3873 | 95.0816
5.5666 | 8.8582 | 43.384 | 95.07437
5.5708 | 8.8624 | 43.3807 | 95.06714
5.575 | 8.8666 | 43.3773 | 95.05969
5.5791 | 8.8707 | 43.374 | 95.05245
5.5833 | 8.8749 | 43.3707 | 95.04522
5.5875 | 8.8791 | 43.3673 | 95.03777
5.5916 | 8.8832 | 43.3639 | 95.03032
5.5958 | 8.8874 | 43.3606 | 95.02309
5.6 | 8.8916 | 43.3572 | 95.01564
5.6041 | 8.8957 | 43.3539 | 95.00841
5.6083 | 8.8999 | 43.3505 | 95.00096
5.6125 | 8.9041 | 43.3472 | 94.99372
5.6166 | 8.9082 | 43.3438 | 94.98627
5.6208 | 8.9124 | 43.3404 | 94.97882
5.625 | 8.9166 | 43.3371 | 94.97159
5.6291 | 8.9207 | 43.3337 | 94.96414
5.6333 | 8.9249 | 43.3303 | 94.95669
5.6375 | 8.9291 | 43.3269 | 94.94924
5.6416 | 8.9332 | 43.3236 | 94.942
5.6458 | 8.9374 | 43.3201 | 94.93433
5.65 | 8.9416 | 43.3168 | 94.9271
5.6541 | 8.9457 | 43.3133 | 94.91943
5.6583 | 8.9499 | 43.3099 | 94.91198
5.6625 | 8.9541 | 43.3065 | 94.90453
5.6666 | 8.9582 | 43.3031 | 94.89708
5.6708 | 8.9624 | 43.2997 | 94.88963
5.675 | 8.9666 | 43.2963 | 94.88218
5.6791 | 8.9707 | 43.2928 | 94.87451
5.6833 | 8.9749 | 43.2894 | 94.86706
5.6875 | 8.9791 | 43.286 | 94.85961
5.6916 | 8.9832 | 43.2825 | 94.85194
5.6958 | 8.9874 | 43.2791 | 94.84448
5.7 | 8.9916 | 43.2756 | 94.83681
5.7041 | 8.9957 | 43.2722 | 94.82936
5.7083 | 8.9999 | 43.2687 | 94.82169
5.7125 | 9.0041 | 43.2652 | 94.81402
5.7166 | 9.0082 | 43.2618 | 94.80657
5.7208 | 9.0124 | 43.2583 | 94.7989
5.725 | 9.0166 | 43.2549 | 94.79145
5.7291 | 9.0207 | 43.2514 | 94.78378
5.7333 | 9.0249 | 43.2479 | 94.77611
5.7375 | 9.0291 | 43.2444 | 94.76844
5.7416 | 9.0332 | 43.241 | 94.76099
5.7458 | 9.0374 | 43.2375 | 94.75332
5.75 | 9.0416 | 43.234 | 94.74565
5.7541 | 9.0457 | 43.2305 | 94.73798
5.7583 | 9.0499 | 43.227 | 94.73031
5.7625 | 9.0541 | 43.2235 | 94.72264
5.7666 | 9.0582 | 43.22 | 94.71497
5.7708 | 9.0624 | 43.2165 | 94.7073
5.775 | 9.0666 | 43.213 | 94.69963
5.7791 | 9.0707 | 43.2095 | 94.69196
5.7833 | 9.0749 | 43.206 | 94.68429
5.7875 | 9.0791 | 43.2024 | 94.6764
5.7916 | 9.0832 | 43.1989 | 94.66873
5.7958 | 9.0874 | 43.1954 | 94.66106
5.8 | 9.0916 | 43.1919 | 94.65339
5.8041 | 9.0957 | 43.1883 | 94.6455
5.8083 | 9.0999 | 43.1848 | 94.63783
5.8125 | 9.1041 | 43.1813 | 94.63016
5.8166 | 9.1082 | 43.1777 | 94.62227
5.8208 | 9.1124 | 43.1741 | 94.61438
5.825 | 9.1166 | 43.1706 | 94.60671
5.8291 | 9.1207 | 43.167 | 94.59882
5.8333 | 9.1249 | 43.1635 | 94.59115
5.8375 | 9.1291 | 43.1599 | 94.58326
5.8416 | 9.1332 | 43.1563 | 94.57537
5.8458 | 9.1374 | 43.1527 | 94.56748
5.85 | 9.1416 | 43.1491 | 94.55959
5.8541 | 9.1457 | 43.1456 | 94.55192
5.8583 | 9.1499 | 43.1419 | 94.54382
5.8625 | 9.1541 | 43.1384 | 94.53615
5.8666 | 9.1582 | 43.1348 | 94.52826
5.8708 | 9.1624 | 43.1311 | 94.52015
5.875 | 9.1666 | 43.1275 | 94.51226
5.8791 | 9.1707 | 43.1239 | 94.50437
5.8833 | 9.1749 | 43.1203 | 94.49648
5.8875 | 9.1791 | 43.1167 | 94.48859
5.8916 | 9.1832 | 43.1131 | 94.4807
5.8958 | 9.1874 | 43.1095 | 94.47281
5.9 | 9.1916 | 43.1058 | 94.4647
5.9041 | 9.1957 | 43.1022 | 94.45682
5.9083 | 9.1999 | 43.0986 | 94.44893
5.9125 | 9.2041 | 43.0949 | 94.44082
5.9166 | 9.2082 | 43.0913 | 94.43293
5.9208 | 9.2124 | 43.0876 | 94.42482
5.925 | 9.2166 | 43.084 | 94.41693
5.9291 | 9.2207 | 43.0803 | 94.40882
5.9333 | 9.2249 | 43.0767 | 94.40093
5.9375 | 9.2291 | 43.073 | 94.39282
5.9416 | 9.2332 | 43.0693 | 94.38472
5.9458 | 9.2374 | 43.0657 | 94.37683
5.95 | 9.2416 | 43.062 | 94.36872
5.9541 | 9.2457 | 43.0583 | 94.36061
5.9583 | 9.2499 | 43.0546 | 94.3525
5.9625 | 9.2541 | 43.051 | 94.34461
5.9666 | 9.2582 | 43.0473 | 94.3365
5.9708 | 9.2624 | 43.0436 | 94.3284
5.975 | 9.2666 | 43.0399 | 94.32029
5.9791 | 9.2707 | 43.0362 | 94.31218
5.9833 | 9.2749 | 43.0325 | 94.30407
5.9875 | 9.2791 | 43.0288 | 94.29596
5.9916 | 9.2832 | 43.0251 | 94.28785
5.9958 | 9.2874 | 43.0214 | 94.27975
6 | 9.2916 | 43.0176 | 94.27142
6.0041 | 9.2957 | 43.0139 | 94.26331
6.0083 | 9.2999 | 43.0102 | 94.2552
6.0125 | 9.3041 | 43.0065 | 94.24709
6.0166 | 9.3082 | 43.0027 | 94.23876
6.0208 | 9.3124 | 42.999 | 94.23066
6.025 | 9.3166 | 42.9953 | 94.22255
6.0291 | 9.3207 | 42.9916 | 94.21444
6.0333 | 9.3249 | 42.9878 | 94.20611
6.0375 | 9.3291 | 42.984 | 94.19778
6.0416 | 9.3332 | 42.9803 | 94.18968
6.0458 | 9.3374 | 42.9765 | 94.18135
6.05 | 9.3416 | 42.9727 | 94.17302
6.0541 | 9.3457 | 42.969 | 94.16491
6.0583 | 9.3499 | 42.9652 | 94.15659
6.0625 | 9.3541 | 42.9614 | 94.14826
6.0666 | 9.3582 | 42.9576 | 94.13993
6.0708 | 9.3624 | 42.9538 | 94.1316
6.075 | 9.3666 | 42.95 | 94.12327
6.0791 | 9.3707 | 42.9462 | 94.11495
6.0833 | 9.3749 | 42.9425 | 94.10684
6.0875 | 9.3791 | 42.9387 | 94.09851
6.0916 | 9.3832 | 42.9349 | 94.09018
6.0958 | 9.3874 | 42.931 | 94.08164
6.1 | 9.3916 | 42.9272 | 94.07331
6.1041 | 9.3957 | 42.9234 | 94.06498
6.1083 | 9.3999 | 42.9196 | 94.05665
6.1125 | 9.4041 | 42.9158 | 94.04833
6.1166 | 9.4082 | 42.9119 | 94.03978
6.1208 | 9.4124 | 42.9081 | 94.03145
6.125 | 9.4166 | 42.9043 | 94.02312
6.1291 | 9.4207 | 42.9004 | 94.01458
6.1333 | 9.4249 | 42.8966 | 94.00625
6.1375 | 9.4291 | 42.8928 | 93.99792
6.1416 | 9.4332 | 42.8889 | 93.98938
6.1458 | 9.4374 | 42.885 | 93.98083
6.15 | 9.4416 | 42.8812 | 93.9725
6.1541 | 9.4457 | 42.8773 | 93.96396
6.1583 | 9.4499 | 42.8735 | 93.95563
6.1625 | 9.4541 | 42.8696 | 93.94708
6.1666 | 9.4582 | 42.8657 | 93.93853
6.1708 | 9.4624 | 42.8618 | 93.92999
6.175 | 9.4666 | 42.8579 | 93.92144
6.1791 | 9.4707 | 42.854 | 93.91289
6.1833 | 9.4749 | 42.8501 | 93.90435
6.1875 | 9.4791 | 42.8462 | 93.8958
6.1916 | 9.4832 | 42.8423 | 93.88725
6.1958 | 9.4874 | 42.8383 | 93.87849
6.2 | 9.4916 | 42.8344 | 93.86994
6.2041 | 9.4957 | 42.8305 | 93.8614
6.2083 | 9.4999 | 42.8266 | 93.85285
6.2125 | 9.5041 | 42.8226 | 93.84408
6.2166 | 9.5082 | 42.8187 | 93.83554
6.2208 | 9.5124 | 42.8147 | 93.82677
6.225 | 9.5166 | 42.8108 | 93.81822
6.2291 | 9.5207 | 42.8068 | 93.80946
6.2333 | 9.5249 | 42.8029 | 93.80091
6.2375 | 9.5291 | 42.799 | 93.79236
6.2416 | 9.5332 | 42.795 | 93.7836
6.2458 | 9.5374 | 42.7911 | 93.77505
6.25 | 9.5416 | 42.7871 | 93.76629
6.2541 | 9.5457 | 42.7831 | 93.75752
6.2583 | 9.5499 | 42.7792 | 93.74897
6.2625 | 9.5541 | 42.7752 | 93.74021
6.2666 | 9.5582 | 42.7712 | 93.73144
6.2708 | 9.5624 | 42.7672 | 93.72268
6.275 | 9.5666 | 42.7632 | 93.71391
6.2791 | 9.5707 | 42.7592 | 93.70514
6.2833 | 9.5749 | 42.7553 | 93.6966
6.2875 | 9.5791 | 42.7513 | 93.68783
6.2916 | 9.5832 | 42.7472 | 93.67885
6.2958 | 9.5874 | 42.7432 | 93.67008
6.3 | 9.5916 | 42.7392 | 93.66131
6.3041 | 9.5957 | 42.7352 | 93.65255
6.3083 | 9.5999 | 42.7312 | 93.64378
6.3125 | 9.6041 | 42.7272 | 93.63502
6.3166 | 9.6082 | 42.7231 | 93.62603
6.3208 | 9.6124 | 42.7191 | 93.61727
6.325 | 9.6166 | 42.715 | 93.60828
6.3291 | 9.6207 | 42.711 | 93.59952
6.3333 | 9.6249 | 42.7069 | 93.59053
6.3375 | 9.6291 | 42.7029 | 93.58176
6.3416 | 9.6332 | 42.6988 | 93.57278
6.3458 | 9.6374 | 42.6947 | 93.56379
6.35 | 9.6416 | 42.6907 | 93.55503
6.3541 | 9.6457 | 42.6866 | 93.54604
6.3583 | 9.6499 | 42.6825 | 93.53706
6.3625 | 9.6541 | 42.6784 | 93.52807
6.3666 | 9.6582 | 42.6743 | 93.51909
6.3708 | 9.6624 | 42.6702 | 93.5101
6.375 | 9.6666 | 42.6661 | 93.50112
6.3791 | 9.6707 | 42.662 | 93.49213
6.3833 | 9.6749 | 42.6579 | 93.48315
6.3875 | 9.6791 | 42.6538 | 93.47416
6.3916 | 9.6832 | 42.6497 | 93.46518
6.3958 | 9.6874 | 42.6456 | 93.45619
6.4 | 9.6916 | 42.6414 | 93.44699
6.4041 | 9.6957 | 42.6373 | 93.438
6.4083 | 9.6999 | 42.6332 | 93.42902
6.4125 | 9.7041 | 42.6291 | 93.42003
6.4125 | 9.7041 | 42.6291 | 93.42003
6.4208 | 9.7124 | 42.6208 | 93.40185
6.425 | 9.7166 | 42.6166 | 93.39264
6.4291 | 9.7207 | 42.6125 | 93.38366
6.4333 | 9.7249 | 42.6083 | 93.37445
6.4375 | 9.7291 | 42.6042 | 93.36547
6.4416 | 9.7332 | 42.6 | 93.35626
6.4458 | 9.7374 | 42.5958 | 93.34706
6.45 | 9.7416 | 42.5917 | 93.33807
6.4541 | 9.7457 | 42.5875 | 93.32887
6.4583 | 9.7499 | 42.5833 | 93.31967
6.4625 | 9.7541 | 42.5792 | 93.31068
6.4666 | 9.7582 | 42.575 | 93.30148
6.4708 | 9.7624 | 42.5708 | 93.29227
6.475 | 9.7666 | 42.5666 | 93.28307
6.4791 | 9.7707 | 42.5623 | 93.27365
6.4833 | 9.7749 | 42.5581 | 93.26444
6.4875 | 9.7791 | 42.554 | 93.25546
6.4916 | 9.7832 | 42.5497 | 93.24603
6.4958 | 9.7874 | 42.5455 | 93.23683
6.5 | 9.7916 | 42.5413 | 93.22762
6.5041 | 9.7957 | 42.537 | 93.2182
6.5083 | 9.7999 | 42.5328 | 93.209
6.5125 | 9.8041 | 42.5286 | 93.19979
6.5166 | 9.8082 | 42.5243 | 93.19037
6.5208 | 9.8124 | 42.5201 | 93.18117
6.525 | 9.8166 | 42.5158 | 93.17174
6.5291 | 9.8207 | 42.5116 | 93.16254
6.5333 | 9.8249 | 42.5073 | 93.15311
6.5375 | 9.8291 | 42.503 | 93.14369
6.5416 | 9.8332 | 42.4987 | 93.13427
6.5458 | 9.8374 | 42.4945 | 93.12506
6.55 | 9.8416 | 42.4901 | 93.11542
6.5541 | 9.8457 | 42.4859 | 93.10622
6.5583 | 9.8499 | 42.4816 | 93.09679
6.5625 | 9.8541 | 42.4773 | 93.08737
6.5666 | 9.8582 | 42.473 | 93.07795
6.5708 | 9.8624 | 42.4687 | 93.06852
6.575 | 9.8666 | 42.4644 | 93.0591
6.5791 | 9.8707 | 42.4601 | 93.04968
6.5833 | 9.8749 | 42.4557 | 93.04004
6.5875 | 9.8791 | 42.4514 | 93.03061
6.5916 | 9.8832 | 42.4471 | 93.02119
6.5958 | 9.8874 | 42.4427 | 93.01155
6.6 | 9.8916 | 42.4384 | 93.00212
6.6041 | 9.8957 | 42.4341 | 92.9927
6.6083 | 9.8999 | 42.4297 | 92.98306
6.6125 | 9.9041 | 42.4254 | 92.97363
6.6166 | 9.9082 | 42.421 | 92.96399
6.6208 | 9.9124 | 42.4166 | 92.95435
6.625 | 9.9166 | 42.4123 | 92.94493
6.6291 | 9.9207 | 42.4079 | 92.93528
6.6333 | 9.9249 | 42.4035 | 92.92564
6.6375 | 9.9291 | 42.3991 | 92.916
6.6416 | 9.9332 | 42.3947 | 92.90636
6.6458 | 9.9374 | 42.3903 | 92.89671
6.65 | 9.9416 | 42.3859 | 92.88707
6.6541 | 9.9457 | 42.3815 | 92.87743
6.6583 | 9.9499 | 42.3771 | 92.86779
6.6625 | 9.9541 | 42.3727 | 92.85814
6.6666 | 9.9582 | 42.3682 | 92.84828
6.6708 | 9.9624 | 42.3638 | 92.83864
6.675 | 9.9666 | 42.3594 | 92.829
6.6791 | 9.9707 | 42.355 | 92.81936
6.6833 | 9.9749 | 42.3505 | 92.80949
6.6875 | 9.9791 | 42.3461 | 92.79985
6.6916 | 9.9832 | 42.3416 | 92.78999
6.6958 | 9.9874 | 42.3372 | 92.78035
6.7 | 9.9916 | 42.3327 | 92.77049
6.7041 | 9.9957 | 42.3282 | 92.76062
6.7083 | 9.9999 | 42.3238 | 92.75098
6.7125 | 10.0041 | 42.3193 | 92.74112
6.7166 | 10.0082 | 42.3148 | 92.73126
6.7208 | 10.0124 | 42.3103 | 92.7214
6.725 | 10.0166 | 42.3059 | 92.71175
6.7291 | 10.0207 | 42.3014 | 92.70189
6.7333 | 10.0249 | 42.2969 | 92.69203
6.7375 | 10.0291 | 42.2924 | 92.68217
6.7416 | 10.0332 | 42.2879 | 92.67231
6.7458 | 10.0374 | 42.2834 | 92.66245
6.75 | 10.0416 | 42.2789 | 92.65258
6.7541 | 10.0457 | 42.2743 | 92.6425
6.7583 | 10.0499 | 42.2698 | 92.63264
6.7625 | 10.0541 | 42.2653 | 92.62278
6.7666 | 10.0582 | 42.2608 | 92.61292
6.7708 | 10.0624 | 42.2562 | 92.60284
6.775 | 10.0666 | 42.2517 | 92.59298
6.7791 | 10.0707 | 42.2471 | 92.5829
6.7833 | 10.0749 | 42.2426 | 92.57303
6.7875 | 10.0791 | 42.238 | 92.56295
6.7916 | 10.0832 | 42.2335 | 92.55309
6.7958 | 10.0874 | 42.2289 | 92.54301
6.8 | 10.0916 | 42.2243 | 92.53293
6.8041 | 10.0957 | 42.2197 | 92.52285
6.8083 | 10.0999 | 42.2152 | 92.51299
6.8125 | 10.1041 | 42.2106 | 92.50291
6.8166 | 10.1082 | 42.206 | 92.49283
6.8208 | 10.1124 | 42.2014 | 92.48275
6.825 | 10.1166 | 42.1968 | 92.47267
6.8291 | 10.1207 | 42.1922 | 92.46259
6.8333 | 10.1249 | 42.1876 | 92.4525
6.8375 | 10.1291 | 42.183 | 92.44242
6.8416 | 10.1332 | 42.1784 | 92.43234
6.8458 | 10.1374 | 42.1738 | 92.42226
6.85 | 10.1416 | 42.1691 | 92.41196
6.8541 | 10.1457 | 42.1645 | 92.40188
6.8583 | 10.1499 | 42.1599 | 92.3918
6.8625 | 10.1541 | 42.1552 | 92.3815
6.8666 | 10.1582 | 42.1506 | 92.37142
6.8708 | 10.1624 | 42.1459 | 92.36112
6.875 | 10.1666 | 42.1413 | 92.35104
6.8791 | 10.1707 | 42.1366 | 92.34073994
6.8833 | 10.1749 | 42.132 | 92.33066
6.8875 | 10.1791 | 42.1273 | 92.32036
6.8916 | 10.1832 | 42.1226 | 92.31006
6.8958 | 10.1874 | 42.1179 | 92.29976
6.9 | 10.1916 | 42.1133 | 92.28968
6.9041 | 10.1957 | 42.1085 | 92.27916
6.9083 | 10.1999 | 42.1038 | 92.26886
6.9125 | 10.2041 | 42.0992 | 92.25878
6.9166 | 10.2082 | 42.0944 | 92.24826
6.9208 | 10.2124 | 42.0897 | 92.23796
6.925 | 10.2166 | 42.085 | 92.22766
6.9291 | 10.2207 | 42.0803 | 92.21736
6.9333 | 10.2249 | 42.0756 | 92.20706
6.9375 | 10.2291 | 42.0709 | 92.19676
6.9416 | 10.2332 | 42.0661 | 92.18624
6.9458 | 10.2374 | 42.0614 | 92.17594
6.95 | 10.2416 | 42.0567 | 92.16564
6.9541 | 10.2457 | 42.0519 | 92.15512
6.9583 | 10.2499 | 42.0472 | 92.14482
6.9625 | 10.2541 | 42.0424 | 92.1343
6.9666 | 10.2582 | 42.0377 | 92.124
6.9708 | 10.2624 | 42.0329 | 92.11349
6.975 | 10.2666 | 42.0281 | 92.10297
6.9791 | 10.2707 | 42.0234 | 92.09267
6.9833 | 10.2749 | 42.0186 | 92.08215
6.9875 | 10.2791 | 42.0138 | 92.07163
6.9916 | 10.2832 | 42.009 | 92.06111
6.9958 | 10.2874 | 42.0042 | 92.05059
7 | 10.2916 | 41.9994 | 92.04007
7.0041 | 10.2957 | 41.9946 | 92.02955
7.0083 | 10.2999 | 41.9898 | 92.01903
7.0125 | 10.3041 | 41.9849 | 92.0083
7.0166 | 10.3082 | 41.9801 | 91.99778
7.0208 | 10.3124 | 41.9753 | 91.98726
7.025 | 10.3166 | 41.9705 | 91.97674
7.0291 | 10.3207 | 41.9656 | 91.966
7.0333 | 10.3249 | 41.9608 | 91.95548
7.0375 | 10.3291 | 41.956 | 91.94496
7.0416 | 10.3332 | 41.9511 | 91.93422
7.0458 | 10.3374 | 41.9463 | 91.9237
7.05 | 10.3416 | 41.9414 | 91.91297
7.0541 | 10.3457 | 41.9366 | 91.90245
7.0583 | 10.3499 | 41.9317 | 91.89171
7.0625 | 10.3541 | 41.9269 | 91.88119
7.0666 | 10.3582 | 41.922 | 91.87045
7.0708 | 10.3624 | 41.9171 | 91.85971
7.075 | 10.3666 | 41.9122 | 91.84898
7.0791 | 10.3707 | 41.9073 | 91.83824
7.0833 | 10.3749 | 41.9024 | 91.8275
7.0875 | 10.3791 | 41.8975 | 91.81676
7.0916 | 10.3832 | 41.8926 | 91.80602
7.0958 | 10.3874 | 41.8877 | 91.79529
7.1 | 10.3916 | 41.8828 | 91.78455
7.1041 | 10.3957 | 41.8778 | 91.77359
7.1083 | 10.3999 | 41.8729 | 91.76285
7.1125 | 10.4041 | 41.868 | 91.75211
7.1166 | 10.4082 | 41.8631 | 91.74138
7.1208 | 10.4124 | 41.8581 | 91.73042
7.125 | 10.4166 | 41.8532 | 91.71968
7.1291 | 10.4207 | 41.8482 | 91.70872
7.1333 | 10.4249 | 41.8432 | 91.69777
7.1375 | 10.4291 | 41.8383 | 91.68703
7.1416 | 10.4332 | 41.8334 | 91.67629
7.1458 | 10.4374 | 41.8284 | 91.66533
7.15 | 10.4416 | 41.8234 | 91.65437
7.1541 | 10.4457 | 41.8185 | 91.64364
7.1583 | 10.4499 | 41.8134 | 91.63246
7.1625 | 10.4541 | 41.8085 | 91.62172
7.1666 | 10.4582 | 41.8035 | 91.61076
7.1708 | 10.4624 | 41.7985 | 91.59981
7.175 | 10.4666 | 41.7935 | 91.58885
7.1791 | 10.4707 | 41.7885 | 91.57789
7.1833 | 10.4749 | 41.7835 | 91.56693
7.1875 | 10.4791 | 41.7784 | 91.55576
7.1916 | 10.4832 | 41.7734 | 91.5448
7.1958 | 10.4874 | 41.7684 | 91.53384
7.2 | 10.4916 | 41.7634 | 91.52289
7.2041 | 10.4957 | 41.7583 | 91.51171
7.2083 | 10.4999 | 41.7533 | 91.50075
7.2125 | 10.5041 | 41.7482 | 91.48958
7.2166 | 10.5082 | 41.7431 | 91.4784
7.2208 | 10.5124 | 41.7381 | 91.46744
7.225 | 10.5166 | 41.733 | 91.45627
7.2291 | 10.5207 | 41.7279 | 91.44509
7.2333 | 10.5249 | 41.7228 | 91.43391
7.2375 | 10.5291 | 41.7178 | 91.42296
7.2416 | 10.5332 | 41.7127 | 91.41178
7.2458 | 10.5374 | 41.7076 | 91.4006
7.25 | 10.5416 | 41.7025 | 91.38943
7.2541 | 10.5457 | 41.6974 | 91.37825
7.2583 | 10.5499 | 41.6923 | 91.36707
7.2625 | 10.5541 | 41.6872 | 91.3559
7.2666 | 10.5582 | 41.6821 | 91.34472
7.2708 | 10.5624 | 41.677 | 91.33354
7.275 | 10.5666 | 41.6718 | 91.32215
7.2791 | 10.5707 | 41.6667 | 91.31097
7.2833 | 10.5749 | 41.6616 | 91.2998
7.2875 | 10.5791 | 41.6564 | 91.2884
7.2916 | 10.5832 | 41.6513 | 91.27722
7.2958 | 10.5874 | 41.6462 | 91.26605
7.3 | 10.5916 | 41.641 | 91.25465
7.3041 | 10.5957 | 41.6359 | 91.24348
7.3083 | 10.5999 | 41.6307 | 91.23208
7.3125 | 10.6041 | 41.6255 | 91.22068
7.3166 | 10.6082 | 41.6204 | 91.20951
7.3208 | 10.6124 | 41.6152 | 91.19811
7.325 | 10.6166 | 41.61 | 91.18672
7.3291 | 10.6207 | 41.6048 | 91.17532
7.3333 | 10.6249 | 41.5996 | 91.16393
7.3375 | 10.6291 | 41.5944 | 91.15253
7.3416 | 10.6332 | 41.5892 | 91.14113
7.3458 | 10.6374 | 41.584 | 91.12974
7.35 | 10.6416 | 41.5788 | 91.11834
7.3541 | 10.6457 | 41.5736 | 91.10695
7.3583 | 10.6499 | 41.5683 | 91.09533
7.3625 | 10.6541 | 41.5631 | 91.08394
7.3666 | 10.6582 | 41.5579 | 91.07254
7.3708 | 10.6624 | 41.5526 | 91.06093
7.375 | 10.6666 | 41.5474 | 91.04953
7.3791 | 10.6707 | 41.5421 | 91.03792
7.3833 | 10.6749 | 41.5369 | 91.02652
7.3875 | 10.6791 | 41.5316 | 91.01491
7.3916 | 10.6832 | 41.5264 | 91.00351
7.3958 | 10.6874 | 41.5211 | 90.9919
7.4 | 10.6916 | 41.5158 | 90.98028
7.4041 | 10.6957 | 41.5105 | 90.96867
7.4083 | 10.6999 | 41.5052 | 90.95705
7.4125 | 10.7041 | 41.4999 | 90.94544
7.4166 | 10.7082 | 41.4946 | 90.93382
7.4208 | 10.7124 | 41.4893 | 90.92221
7.425 | 10.7166 | 41.4839 | 90.91037
7.4291 | 10.7207 | 41.4786 | 90.89876
7.4333 | 10.7249 | 41.4733 | 90.88714
7.4375 | 10.7291 | 41.468 | 90.87553
7.4416 | 10.7332 | 41.4626 | 90.86369
7.4458 | 10.7374 | 41.4573 | 90.85208
7.45 | 10.7416 | 41.4519 | 90.84025
7.4541 | 10.7457 | 41.4465 | 90.82841
7.4583 | 10.7499 | 41.4412 | 90.8168
7.4625 | 10.7541 | 41.4358 | 90.80496
7.4666 | 10.7582 | 41.4305 | 90.79335
7.4708 | 10.7624 | 41.4251 | 90.78152
7.475 | 10.7666 | 41.4197 | 90.76968
7.4791 | 10.7707 | 41.4143 | 90.75785
7.4833 | 10.7749 | 41.4089 | 90.74601
7.4875 | 10.7791 | 41.4035 | 90.73418
7.4916 | 10.7832 | 41.3981 | 90.72235
7.4958 | 10.7874 | 41.3928 | 90.71073
7.5 | 10.7916 | 41.3874 | 90.6989
7.5041 | 10.7957 | 41.382 | 90.68706
7.5083 | 10.7999 | 41.3766 | 90.67523
7.5125 | 10.8041 | 41.3711 | 90.66318
7.5166 | 10.8082 | 41.3657 | 90.65134
7.5208 | 10.8124 | 41.3603 | 90.63951
7.525 | 10.8166 | 41.3549 | 90.62767
7.5291 | 10.8207 | 41.3495 | 90.61584
7.5333 | 10.8249 | 41.344 | 90.60379
7.5375 | 10.8291 | 41.3386 | 90.59195
7.5416 | 10.8332 | 41.3332 | 90.58012
7.5458 | 10.8374 | 41.3277 | 90.56807
7.55 | 10.8416 | 41.3222 | 90.55601
7.5541 | 10.8457 | 41.3168 | 90.54418
7.5583 | 10.8499 | 41.3113 | 90.53213
7.5625 | 10.8541 | 41.3058 | 90.52007
7.5666 | 10.8582 | 41.3004 | 90.50824
7.5708 | 10.8624 | 41.2949 | 90.49619
7.575 | 10.8666 | 41.2894 | 90.48413
7.5791 | 10.8707 | 41.2839 | 90.47208
7.5833 | 10.8749 | 41.2784 | 90.46003
7.5875 | 10.8791 | 41.2729 | 90.44797
7.5916 | 10.8832 | 41.2674 | 90.43592
7.5958 | 10.8874 | 41.2618 | 90.42365
7.6 | 10.8916 | 41.2563 | 90.4116
7.6041 | 10.8957 | 41.2507 | 90.39932
7.6083 | 10.8999 | 41.2452 | 90.38727
7.6125 | 10.9041 | 41.2396 | 90.375
7.6166 | 10.9082 | 41.2341 | 90.36295
7.6208 | 10.9124 | 41.2286 | 90.35089
7.625 | 10.9166 | 41.223 | 90.33862
7.6291 | 10.9207 | 41.2174 | 90.32635
7.6333 | 10.9249 | 41.2119 | 90.3143
7.6375 | 10.9291 | 41.2062 | 90.3018
7.6416 | 10.9332 | 41.2007 | 90.28975
7.6458 | 10.9374 | 41.1951 | 90.27748
7.65 | 10.9416 | 41.1895 | 90.26521
7.6541 | 10.9457 | 41.1839 | 90.25293
7.6583 | 10.9499 | 41.1783 | 90.24066
7.6625 | 10.9541 | 41.1726 | 90.22817
7.6666 | 10.9582 | 41.1671 | 90.21612
7.6708 | 10.9624 | 41.1614 | 90.20363
7.675 | 10.9666 | 41.1558 | 90.19135
7.6791 | 10.9707 | 41.1501 | 90.17886
7.6833 | 10.9749 | 41.1445 | 90.16659
7.6875 | 10.9791 | 41.1389 | 90.15432
7.6916 | 10.9832 | 41.1332 | 90.14183
7.6958 | 10.9874 | 41.1275 | 90.12934
7.7 | 10.9916 | 41.1219 | 90.11706
7.7041 | 10.9957 | 41.1162 | 90.10457
7.7083 | 10.9999 | 41.1106 | 90.0923
7.7125 | 11.0041 | 41.1049 | 90.07981
7.7166 | 11.0082 | 41.0992 | 90.06732
7.7208 | 11.0124 | 41.0936 | 90.05505
7.725 | 11.0166 | 41.0879 | 90.04255
7.7291 | 11.0207 | 41.0822 | 90.03006
7.7333 | 11.0249 | 41.0766 | 90.01779
7.7375 | 11.0291 | 41.0708 | 90.00508
7.7416 | 11.0332 | 41.0652 | 89.99281
7.7458 | 11.0374 | 41.0595 | 89.98032
7.75 | 11.0416 | 41.0538 | 89.96783
7.7541 | 11.0457 | 41.0481 | 89.95533
7.7583 | 11.0499 | 41.0424 | 89.94284
7.7625 | 11.0541 | 41.0366 | 89.93013
7.7667 | 11.0583 | 41.0309 | 89.91764
7.7708 | 11.0624 | 41.0252 | 89.90515
7.7751 | 11.0667 | 41.0193 | 89.89222

## IG110p#8
| 2014-05-10 | 45.43348 |  | IG-110
IG110p#8, 10% loss 100% air 639.8°C
Oxidation Time (hrs) | Elasped Time (hrs) | Sample Mass (g) | Weight (%)
0 | 3.3125 | 45.4335 | 100
0.0041 | 3.3166 | 45.4334 | 99.99982
0.0083 | 3.3208 | 45.4334 | 99.99982
0.0125 | 3.325 | 45.4334 | 99.99982
0.0166 | 3.3291 | 45.4334 | 99.99982
0.0208 | 3.3333 | 45.4334 | 99.99982
0.025 | 3.3375 | 45.4334 | 99.99982
0.0291 | 3.3416 | 45.4333 | 99.9996
0.0333 | 3.3458 | 45.4333 | 99.9996
0.0375 | 3.35 | 45.4332 | 99.99938
0.0416 | 3.3541 | 45.4332 | 99.99938
0.0458 | 3.3583 | 45.4331 | 99.99916
0.0499 | 3.3624 | 45.4331 | 99.99916
0.0541 | 3.3666 | 45.433 | 99.99894
0.0583 | 3.3708 | 45.4329 | 99.99872
0.0624 | 3.3749 | 45.4329 | 99.99872
0.0666 | 3.3791 | 45.4328 | 99.99849
0.0708 | 3.3833 | 45.4327 | 99.99827
0.0749 | 3.3874 | 45.4326 | 99.99805
0.0791 | 3.3916 | 45.4325 | 99.99783
0.0833 | 3.3958 | 45.4324 | 99.99761
0.0875 | 3.4 | 45.4322 | 99.99717
0.0916 | 3.4041 | 45.4321 | 99.99695
0.0958 | 3.4083 | 45.432 | 99.99673
0.1 | 3.4125 | 45.4319 | 99.99651
0.1041 | 3.4166 | 45.4318 | 99.99629
0.1083 | 3.4208 | 45.4317 | 99.99607
0.1125 | 3.425 | 45.4316 | 99.99585
0.1166 | 3.4291 | 45.4315 | 99.99563
0.1208 | 3.4333 | 45.4313 | 99.99519
0.125 | 3.4375 | 45.4312 | 99.99497
0.1291 | 3.4416 | 45.4311 | 99.99475
0.1333 | 3.4458 | 45.4309 | 99.99431
0.1374 | 3.4499 | 45.4308 | 99.99409
0.1416 | 3.4541 | 45.4307 | 99.99387
0.1458 | 3.4583 | 45.4305 | 99.99343
0.1499 | 3.4624 | 45.4304 | 99.99321
0.1541 | 3.4666 | 45.4302 | 99.99277
0.1583 | 3.4708 | 45.43 | 99.99233
0.1624 | 3.4749 | 45.4299 | 99.99211
0.1666 | 3.4791 | 45.4297 | 99.99167
0.1708 | 3.4833 | 45.4295 | 99.99123
0.175 | 3.4875 | 45.4293 | 99.99079
0.1791 | 3.4916 | 45.4291 | 99.99035
0.1833 | 3.4958 | 45.4289 | 99.98991
0.1875 | 3.5 | 45.4287 | 99.98947
0.1916 | 3.5041 | 45.4285 | 99.98903
0.1958 | 3.5083 | 45.4283 | 99.98859
0.2 | 3.5125 | 45.4281 | 99.98815
0.2041 | 3.5166 | 45.4279 | 99.98771
0.2083 | 3.5208 | 45.4277 | 99.98727
0.2125 | 3.525 | 45.4275 | 99.98683
0.2166 | 3.5291 | 45.4272 | 99.98617
0.2208 | 3.5333 | 45.427 | 99.98573
0.225 | 3.5375 | 45.4267 | 99.98507
0.2291 | 3.5416 | 45.4265 | 99.98463
0.2333 | 3.5458 | 45.4262 | 99.98397
0.2374 | 3.5499 | 45.4259 | 99.98331
0.2416 | 3.5541 | 45.4256 | 99.98265
0.2458 | 3.5583 | 45.4253 | 99.98199
0.2499 | 3.5624 | 45.4251 | 99.98155
0.2541 | 3.5666 | 45.4248 | 99.98089
0.2583 | 3.5708 | 45.4245 | 99.98023
0.2624 | 3.5749 | 45.4242 | 99.97957
0.2666 | 3.5791 | 45.4239 | 99.97891
0.2708 | 3.5833 | 45.4235 | 99.97803
0.275 | 3.5875 | 45.4232 | 99.97737
0.2791 | 3.5916 | 45.4229 | 99.9767
0.2833 | 3.5958 | 45.4226 | 99.97604
0.2875 | 3.6 | 45.4222 | 99.97516
0.2916 | 3.6041 | 45.4219 | 99.9745
0.2958 | 3.6083 | 45.4215 | 99.97362
0.3 | 3.6125 | 45.4212 | 99.97296
0.3041 | 3.6166 | 45.4208 | 99.97208
0.3083 | 3.6208 | 45.4204 | 99.9712
0.3125 | 3.625 | 45.42 | 99.97032
0.3166 | 3.6291 | 45.4196 | 99.96944
0.3208 | 3.6333 | 45.4192 | 99.96856
0.325 | 3.6375 | 45.4188 | 99.96768
0.3291 | 3.6416 | 45.4184 | 99.9668
0.3333 | 3.6458 | 45.418 | 99.96592
0.3375 | 3.65 | 45.4175 | 99.96482
0.3416 | 3.6541 | 45.4171 | 99.96394
0.3458 | 3.6583 | 45.4166 | 99.96284
0.35 | 3.6625 | 45.4162 | 99.96196
0.3541 | 3.6666 | 45.4157 | 99.96086
0.3583 | 3.6708 | 45.4152 | 99.95976
0.3624 | 3.6749 | 45.4147 | 99.95866
0.3666 | 3.6791 | 45.4142 | 99.95756
0.3708 | 3.6833 | 45.4137 | 99.95646
0.3749 | 3.6874 | 45.4132 | 99.95535
0.3791 | 3.6916 | 45.4127 | 99.95425
0.3833 | 3.6958 | 45.4122 | 99.95315
0.3874 | 3.6999 | 45.4117 | 99.95205
0.3916 | 3.7041 | 45.4111 | 99.95073
0.3958 | 3.7083 | 45.4106 | 99.94963
0.4 | 3.7125 | 45.41 | 99.94831
0.4041 | 3.7166 | 45.4094 | 99.94699
0.4083 | 3.7208 | 45.4089 | 99.94589
0.4125 | 3.725 | 45.4083 | 99.94457
0.4166 | 3.7291 | 45.4077 | 99.94325
0.4208 | 3.7333 | 45.4071 | 99.94193
0.425 | 3.7375 | 45.4064 | 99.94039
0.4291 | 3.7416 | 45.4058 | 99.93907
0.4333 | 3.7458 | 45.4052 | 99.93775
0.4375 | 3.75 | 45.4045 | 99.93621
0.4416 | 3.7541 | 45.4039 | 99.93489
0.4458 | 3.7583 | 45.4032 | 99.93334
0.45 | 3.7625 | 45.4026 | 99.93202
0.4541 | 3.7666 | 45.4019 | 99.93048
0.4583 | 3.7708 | 45.4013 | 99.92916
0.4625 | 3.775 | 45.4006 | 99.92762
0.4666 | 3.7791 | 45.3999 | 99.92608
0.4708 | 3.7833 | 45.3992 | 99.92454
0.4749 | 3.7874 | 45.3985 | 99.923
0.4791 | 3.7916 | 45.3978 | 99.92146
0.4833 | 3.7958 | 45.3971 | 99.91992
0.4874 | 3.7999 | 45.3964 | 99.91838
0.4916 | 3.8041 | 45.3957 | 99.91684
0.4958 | 3.8083 | 45.395 | 99.9153
0.5 | 3.8125 | 45.3943 | 99.91376
0.5041 | 3.8166 | 45.3936 | 99.91221
0.5083 | 3.8208 | 45.3928 | 99.91045
0.5124 | 3.8249 | 45.3921 | 99.90891
0.5166 | 3.8291 | 45.3914 | 99.90737
0.5208 | 3.8333 | 45.3907 | 99.90583
0.5249 | 3.8374 | 45.3899 | 99.90407
0.5291 | 3.8416 | 45.3892 | 99.90253
0.5333 | 3.8458 | 45.3884 | 99.90077
0.5375 | 3.85 | 45.3877 | 99.89923
0.5416 | 3.8541 | 45.3869 | 99.89747
0.5458 | 3.8583 | 45.3862 | 99.89593
0.55 | 3.8625 | 45.3854 | 99.89417
0.5541 | 3.8666 | 45.3847 | 99.89263
0.5583 | 3.8708 | 45.3839 | 99.89087
0.5624 | 3.8749 | 45.3831 | 99.8891
0.5666 | 3.8791 | 45.3824 | 99.88756
0.5708 | 3.8833 | 45.3816 | 99.8858
0.5749 | 3.8874 | 45.3808 | 99.88404
0.5791 | 3.8916 | 45.3801 | 99.8825
0.5833 | 3.8958 | 45.3793 | 99.88074
0.5874 | 3.8999 | 45.3785 | 99.87898
0.5916 | 3.9041 | 45.3777 | 99.87722
0.5958 | 3.9083 | 45.3769 | 99.87546
0.5999 | 3.9124 | 45.3761 | 99.8737
0.6041 | 3.9166 | 45.3753 | 99.87194
0.6083 | 3.9208 | 45.3745 | 99.87018
0.6124 | 3.9249 | 45.3737 | 99.86841
0.6166 | 3.9291 | 45.3729 | 99.86665
0.6208 | 3.9333 | 45.3721 | 99.86489
0.625 | 3.9375 | 45.3713 | 99.86313
0.6291 | 3.9416 | 45.3705 | 99.86137
0.6333 | 3.9458 | 45.3697 | 99.85961
0.6375 | 3.95 | 45.3689 | 99.85785
0.6416 | 3.9541 | 45.368 | 99.85587
0.6458 | 3.9583 | 45.3672 | 99.85411
0.65 | 3.9625 | 45.3664 | 99.85235
0.6541 | 3.9666 | 45.3656 | 99.85059
0.6583 | 3.9708 | 45.3647 | 99.84861
0.6625 | 3.975 | 45.3639 | 99.84684
0.6666 | 3.9791 | 45.363 | 99.84486
0.6708 | 3.9833 | 45.3622 | 99.8431
0.675 | 3.9875 | 45.3613 | 99.84112
0.6791 | 3.9916 | 45.3605 | 99.83936
0.6833 | 3.9958 | 45.3596 | 99.83738
0.6874 | 3.9999 | 45.3588 | 99.83562
0.6916 | 4.0041 | 45.3579 | 99.83364
0.6958 | 4.0083 | 45.3571 | 99.83188
0.6999 | 4.0124 | 45.3562 | 99.8299
0.7041 | 4.0166 | 45.3554 | 99.82814
0.7083 | 4.0208 | 45.3545 | 99.82616
0.7124 | 4.0249 | 45.3536 | 99.82417
0.7166 | 4.0291 | 45.3528 | 99.82241
0.7208 | 4.0333 | 45.3519 | 99.82043
0.725 | 4.0375 | 45.351 | 99.81845
0.7291 | 4.0416 | 45.3502 | 99.81669
0.7333 | 4.0458 | 45.3493 | 99.81471
0.7375 | 4.05 | 45.3484 | 99.81273
0.7416 | 4.0541 | 45.3475 | 99.81075
0.7458 | 4.0583 | 45.3467 | 99.80899
0.75 | 4.0625 | 45.3458 | 99.80701
0.7541 | 4.0666 | 45.3449 | 99.80503
0.7583 | 4.0708 | 45.3441 | 99.80326
0.7625 | 4.075 | 45.3432 | 99.80128
0.7666 | 4.0791 | 45.3423 | 99.7993
0.7708 | 4.0833 | 45.3414 | 99.79732
0.7749 | 4.0874 | 45.3405 | 99.79534
0.7791 | 4.0916 | 45.3396 | 99.79336
0.7833 | 4.0958 | 45.3388 | 99.7916
0.7874 | 4.0999 | 45.3379 | 99.78962
0.7916 | 4.1041 | 45.337 | 99.78764
0.7958 | 4.1083 | 45.3361 | 99.78566
0.7999 | 4.1124 | 45.3352 | 99.78368
0.8041 | 4.1166 | 45.3343 | 99.78169
0.8083 | 4.1208 | 45.3335 | 99.77993
0.8125 | 4.125 | 45.3326 | 99.77795
0.8166 | 4.1291 | 45.3317 | 99.77597
0.8208 | 4.1333 | 45.3308 | 99.77399
0.825 | 4.1375 | 45.3299 | 99.77201
0.8291 | 4.1416 | 45.329 | 99.77003
0.8333 | 4.1458 | 45.3281 | 99.76805
0.8375 | 4.15 | 45.3272 | 99.76607
0.8416 | 4.1541 | 45.3263 | 99.76409
0.8458 | 4.1583 | 45.3254 | 99.76211
0.85 | 4.1625 | 45.3245 | 99.76012
0.8541 | 4.1666 | 45.3236 | 99.75814
0.8583 | 4.1708 | 45.3227 | 99.75616
0.8625 | 4.175 | 45.3218 | 99.75418
0.8666 | 4.1791 | 45.3209 | 99.7522
0.8708 | 4.1833 | 45.32 | 99.75022
0.875 | 4.1875 | 45.3191 | 99.74824
0.8791 | 4.1916 | 45.3181 | 99.74604
0.8833 | 4.1958 | 45.3172 | 99.74406
0.8874 | 4.1999 | 45.3163 | 99.74208
0.8916 | 4.2041 | 45.3154 | 99.7401
0.8958 | 4.2083 | 45.3145 | 99.73811
0.8999 | 4.2124 | 45.3135 | 99.73591
0.9041 | 4.2166 | 45.3126 | 99.73393
0.9083 | 4.2208 | 45.3117 | 99.73195
0.9124 | 4.2249 | 45.3108 | 99.72997
0.9166 | 4.2291 | 45.3098 | 99.72777
0.9166 | 4.2291 | 45.3098 | 99.72777
0.925 | 4.2375 | 45.308 | 99.72381
0.9291 | 4.2416 | 45.307 | 99.72161
0.9333 | 4.2458 | 45.3061 | 99.71963
0.9375 | 4.25 | 45.3052 | 99.71764
0.9416 | 4.2541 | 45.3042 | 99.71544
0.9458 | 4.2583 | 45.3033 | 99.71346
0.95 | 4.2625 | 45.3023 | 99.71126
0.9541 | 4.2666 | 45.3014 | 99.70928
0.9583 | 4.2708 | 45.3005 | 99.7073
0.9625 | 4.275 | 45.2995 | 99.7051
0.9666 | 4.2791 | 45.2986 | 99.70312
0.9708 | 4.2833 | 45.2976 | 99.70092
0.975 | 4.2875 | 45.2967 | 99.69894
0.9791 | 4.2916 | 45.2957 | 99.69674
0.9833 | 4.2958 | 45.2947 | 99.69453
0.9833 | 4.2958 | 45.2947 | 99.69453
0.9916 | 4.3041 | 45.2928 | 99.69035
0.9958 | 4.3083 | 45.2919 | 99.68837
1 | 4.3125 | 45.2909 | 99.68617
1.0041 | 4.3166 | 45.29 | 99.68419
1.0083 | 4.3208 | 45.289 | 99.68199
1.0124 | 4.3249 | 45.2881 | 99.68001
1.0166 | 4.3291 | 45.2871 | 99.67781
1.0208 | 4.3333 | 45.2862 | 99.67583
1.0249 | 4.3374 | 45.2852 | 99.67362
1.0291 | 4.3416 | 45.2843 | 99.67164
1.0333 | 4.3458 | 45.2833 | 99.66944
1.0374 | 4.3499 | 45.2824 | 99.66746
1.0416 | 4.3541 | 45.2814 | 99.66526
1.0458 | 4.3583 | 45.2805 | 99.66328
1.0499 | 4.3624 | 45.2795 | 99.66108
1.0541 | 4.3666 | 45.2785 | 99.65888
1.0583 | 4.3708 | 45.2776 | 99.6569
1.0625 | 4.375 | 45.2766 | 99.6547
1.0666 | 4.3791 | 45.2756 | 99.65249
1.0708 | 4.3833 | 45.2746 | 99.65029
1.075 | 4.3875 | 45.2737 | 99.64831
1.0791 | 4.3916 | 45.2727 | 99.64611
1.0833 | 4.3958 | 45.2717 | 99.64391
1.0875 | 4.4 | 45.2708 | 99.64193
1.0916 | 4.4041 | 45.2698 | 99.63973
1.0958 | 4.4083 | 45.2688 | 99.63753
1.1 | 4.4125 | 45.2678 | 99.63533
1.1041 | 4.4166 | 45.2669 | 99.63335
1.1083 | 4.4208 | 45.2659 | 99.63114
1.1125 | 4.425 | 45.2649 | 99.62894
1.1166 | 4.4291 | 45.2639 | 99.62674
1.1208 | 4.4333 | 45.2629 | 99.62454
1.1249 | 4.4374 | 45.2619 | 99.62234
1.1291 | 4.4416 | 45.2609 | 99.62014
1.1333 | 4.4458 | 45.2599 | 99.61794
1.1374 | 4.4499 | 45.2589 | 99.61574
1.1416 | 4.4541 | 45.258 | 99.61376
1.1458 | 4.4583 | 45.257 | 99.61156
1.1499 | 4.4624 | 45.256 | 99.60935
1.1541 | 4.4666 | 45.255 | 99.60715
1.1583 | 4.4708 | 45.254 | 99.60495
1.1624 | 4.4749 | 45.253 | 99.60275
1.1666 | 4.4791 | 45.252 | 99.60055
1.1708 | 4.4833 | 45.251 | 99.59835
1.175 | 4.4875 | 45.2499 | 99.59593
1.1791 | 4.4916 | 45.2489 | 99.59373
1.1833 | 4.4958 | 45.2479 | 99.59153
1.1875 | 4.5 | 45.2469 | 99.58933
1.1916 | 4.5041 | 45.2459 | 99.58712
1.1958 | 4.5083 | 45.2449 | 99.58492
1.2 | 4.5125 | 45.2439 | 99.58272
1.2041 | 4.5166 | 45.2429 | 99.58052
1.2083 | 4.5208 | 45.2419 | 99.57832
1.2125 | 4.525 | 45.2408 | 99.5759
1.2166 | 4.5291 | 45.2398 | 99.5737
1.2208 | 4.5333 | 45.2388 | 99.5715
1.225 | 4.5375 | 45.2378 | 99.5693
1.2291 | 4.5416 | 45.2368 | 99.5671
1.2333 | 4.5458 | 45.2358 | 99.56489
1.2375 | 4.55 | 45.2348 | 99.56269
1.2416 | 4.5541 | 45.2338 | 99.56049
1.2458 | 4.5583 | 45.2327 | 99.55807
1.25 | 4.5625 | 45.2317 | 99.55587
1.2541 | 4.5666 | 45.2307 | 99.55367
1.2583 | 4.5708 | 45.2297 | 99.55147
1.2624 | 4.5749 | 45.2287 | 99.54927
1.2666 | 4.5791 | 45.2276 | 99.54685
1.2708 | 4.5833 | 45.2266 | 99.54464461
1.2749 | 4.5874 | 45.2256 | 99.54244
1.2791 | 4.5916 | 45.2246 | 99.54024
1.2833 | 4.5958 | 45.2235 | 99.53782
1.2874 | 4.5999 | 45.2225 | 99.53562
1.2916 | 4.6041 | 45.2215 | 99.53342
1.2958 | 4.6083 | 45.2204 | 99.531
1.3 | 4.6125 | 45.2194 | 99.5288
1.3041 | 4.6166 | 45.2184 | 99.5266
1.3083 | 4.6208 | 45.2173 | 99.52418
1.3125 | 4.625 | 45.2163 | 99.52197
1.3166 | 4.6291 | 45.2152 | 99.51955
1.3208 | 4.6333 | 45.2142 | 99.51735
1.325 | 4.6375 | 45.2131 | 99.51493
1.3291 | 4.6416 | 45.2121 | 99.51273
1.3333 | 4.6458 | 45.211 | 99.51031
1.3375 | 4.65 | 45.21 | 99.50811
1.3416 | 4.6541 | 45.2089 | 99.50569
1.3458 | 4.6583 | 45.2079 | 99.50349
1.35 | 4.6625 | 45.2068 | 99.50106
1.3541 | 4.6666 | 45.2058 | 99.49886
1.3583 | 4.6708 | 45.2047 | 99.49644
1.3624 | 4.6749 | 45.2036 | 99.49402
1.3666 | 4.6791 | 45.2026 | 99.49182
1.3708 | 4.6833 | 45.2015 | 99.4894
1.3749 | 4.6874 | 45.2005 | 99.4872
1.3791 | 4.6916 | 45.1994 | 99.48478
1.3833 | 4.6958 | 45.1984 | 99.48258
1.3874 | 4.6999 | 45.1973 | 99.48015
1.3916 | 4.7041 | 45.1962 | 99.47773
1.3958 | 4.7083 | 45.1952 | 99.47553
1.4 | 4.7125 | 45.1941 | 99.47311
1.4 | 4.7125 | 45.1941 | 99.47311
1.4083 | 4.7208 | 45.1919 | 99.46827
1.4125 | 4.725 | 45.1909 | 99.46607
1.4166 | 4.7291 | 45.1898 | 99.46365
1.4208 | 4.7333 | 45.1887 | 99.46123
1.425 | 4.7375 | 45.1877 | 99.45902
1.4291 | 4.7416 | 45.1866 | 99.4566
1.4333 | 4.7458 | 45.1855 | 99.45418
1.4375 | 4.75 | 45.1844 | 99.45176
1.4416 | 4.7541 | 45.1834 | 99.44956
1.4458 | 4.7583 | 45.1823 | 99.44714
1.45 | 4.7625 | 45.1812 | 99.44472
1.4541 | 4.7666 | 45.1801 | 99.4423
1.4583 | 4.7708 | 45.179 | 99.43988
1.4625 | 4.775 | 45.1779 | 99.43745
1.4666 | 4.7791 | 45.1768 | 99.43503
1.4708 | 4.7833 | 45.1757 | 99.43261
1.4749 | 4.7874 | 45.1746 | 99.43019
1.4791 | 4.7916 | 45.1735 | 99.42777
1.4833 | 4.7958 | 45.1724 | 99.42535
1.4874 | 4.7999 | 45.1713 | 99.42293
1.4916 | 4.8041 | 45.1702 | 99.42051
1.4958 | 4.8083 | 45.1691 | 99.41809
1.4999 | 4.8124 | 45.1681 | 99.41588
1.5041 | 4.8166 | 45.167 | 99.41346
1.5083 | 4.8208 | 45.1659 | 99.41104
1.5125 | 4.825 | 45.1648 | 99.40862
1.5166 | 4.8291 | 45.1637 | 99.4062
1.5208 | 4.8333 | 45.1626 | 99.40378
1.525 | 4.8375 | 45.1615 | 99.40136
1.5291 | 4.8416 | 45.1604 | 99.39894
1.5333 | 4.8458 | 45.1593 | 99.39652
1.5375 | 4.85 | 45.1582 | 99.39409
1.5416 | 4.8541 | 45.1571 | 99.39167
1.5458 | 4.8583 | 45.1559 | 99.38903
1.55 | 4.8625 | 45.1548 | 99.38661
1.5541 | 4.8666 | 45.1537 | 99.38419
1.5583 | 4.8708 | 45.1526 | 99.38177
1.5625 | 4.875 | 45.1515 | 99.37935
1.5666 | 4.8791 | 45.1504 | 99.37693
1.5708 | 4.8833 | 45.1493 | 99.37451
1.575 | 4.8875 | 45.1482 | 99.37208
1.5791 | 4.8916 | 45.147 | 99.36944
1.5833 | 4.8958 | 45.1459 | 99.36702
1.5874 | 4.8999 | 45.1448 | 99.3646
1.5916 | 4.9041 | 45.1437 | 99.36218
1.5958 | 4.9083 | 45.1426 | 99.35976
1.5999 | 4.9124 | 45.1414 | 99.35712
1.6041 | 4.9166 | 45.1403 | 99.3547
1.6083 | 4.9208 | 45.1391 | 99.35206
1.6124 | 4.9249 | 45.138 | 99.34963
1.6166 | 4.9291 | 45.1368 | 99.34699
1.6208 | 4.9333 | 45.1357 | 99.34457
1.625 | 4.9375 | 45.1345 | 99.34193
1.6291 | 4.9416 | 45.1334 | 99.33951
1.6333 | 4.9458 | 45.1322 | 99.33687
1.6375 | 4.95 | 45.1311 | 99.33445
1.6416 | 4.9541 | 45.1299 | 99.33181
1.6458 | 4.9583 | 45.1288 | 99.32938
1.65 | 4.9625 | 45.1276 | 99.32674
1.6541 | 4.9666 | 45.1265 | 99.32432
1.6583 | 4.9708 | 45.1254 | 99.3219
1.6625 | 4.975 | 45.1242 | 99.31926
1.6666 | 4.9791 | 45.1231 | 99.31684
1.6708 | 4.9833 | 45.122 | 99.31442
1.675 | 4.9875 | 45.1208 | 99.31178
1.6791 | 4.9916 | 45.1197 | 99.30936
1.6833 | 4.9958 | 45.1185 | 99.30671
1.6875 | 5 | 45.1174 | 99.30429
1.6916 | 5.0041 | 45.1163 | 99.30187
1.6958 | 5.0083 | 45.1151 | 99.29923
1.7 | 5.0125 | 45.114 | 99.29681
1.7041 | 5.0166 | 45.1128 | 99.29417
1.7083 | 5.0208 | 45.1117 | 99.29175
1.7125 | 5.025 | 45.1105 | 99.28911
1.7166 | 5.0291 | 45.1093 | 99.28646
1.7208 | 5.0333 | 45.1082 | 99.28404
1.725 | 5.0375 | 45.107 | 99.2814
1.7291 | 5.0416 | 45.1058 | 99.27876
1.7333 | 5.0458 | 45.1047 | 99.27634
1.7374 | 5.0499 | 45.1035 | 99.2737
1.7416 | 5.0541 | 45.1023 | 99.27106
1.7458 | 5.0583 | 45.1012 | 99.26864
1.7499 | 5.0624 | 45.1 | 99.266
1.7541 | 5.0666 | 45.0988 | 99.26335
1.7583 | 5.0708 | 45.0976 | 99.26071
1.7624 | 5.0749 | 45.0965 | 99.25829
1.7666 | 5.0791 | 45.0953 | 99.25565
1.7708 | 5.0833 | 45.0941 | 99.25301
1.775 | 5.0875 | 45.0929 | 99.25037
1.7791 | 5.0916 | 45.0918 | 99.24795
1.7833 | 5.0958 | 45.0906 | 99.24531
1.7875 | 5.1 | 45.0894 | 99.24266
1.7916 | 5.1041 | 45.0882 | 99.24002
1.7958 | 5.1083 | 45.087 | 99.23738
1.8 | 5.1125 | 45.0858 | 99.23474
1.8041 | 5.1166 | 45.0846 | 99.2321
1.8083 | 5.1208 | 45.0834 | 99.22946
1.8125 | 5.125 | 45.0822 | 99.22682
1.8166 | 5.1291 | 45.081 | 99.22418
1.8208 | 5.1333 | 45.0798 | 99.22153
1.825 | 5.1375 | 45.0786 | 99.21889
1.8291 | 5.1416 | 45.0774 | 99.21625
1.8333 | 5.1458 | 45.0762 | 99.21361
1.8374 | 5.1499 | 45.075 | 99.21097
1.8416 | 5.1541 | 45.0738 | 99.20833
1.8458 | 5.1583 | 45.0726 | 99.20569
1.8499 | 5.1624 | 45.0714 | 99.20305
1.8541 | 5.1666 | 45.0701 | 99.20019
1.8583 | 5.1708 | 45.0689 | 99.19754
1.8624 | 5.1749 | 45.0677 | 99.1949
1.8666 | 5.1791 | 45.0665 | 99.19226
1.8708 | 5.1833 | 45.0653 | 99.18962
1.8749 | 5.1874 | 45.0641 | 99.18698
1.8791 | 5.1916 | 45.0629 | 99.18434
1.8833 | 5.1958 | 45.0617 | 99.1817
1.8875 | 5.2 | 45.0605 | 99.17906
1.8916 | 5.2041 | 45.0592 | 99.17619
1.8958 | 5.2083 | 45.058 | 99.17355
1.9 | 5.2125 | 45.0568 | 99.17091
1.9041 | 5.2166 | 45.0556 | 99.16827
1.9083 | 5.2208 | 45.0543 | 99.16541
1.9125 | 5.225 | 45.0531 | 99.16277
1.9166 | 5.2291 | 45.0519 | 99.16013
1.9208 | 5.2333 | 45.0507 | 99.15749
1.925 | 5.2375 | 45.0494 | 99.15462
1.9291 | 5.2416 | 45.0482 | 99.15198
1.9333 | 5.2458 | 45.047 | 99.14934
1.9375 | 5.25 | 45.0458 | 99.1467
1.9416 | 5.2541 | 45.0445 | 99.14384
1.9458 | 5.2583 | 45.0433 | 99.1412
1.95 | 5.2625 | 45.0421 | 99.13856
1.9541 | 5.2666 | 45.0409 | 99.13592
1.9583 | 5.2708 | 45.0396 | 99.13305
1.9624 | 5.2749 | 45.0384 | 99.13041
1.9666 | 5.2791 | 45.0372 | 99.12777
1.9708 | 5.2833 | 45.0359 | 99.12491
1.9749 | 5.2874 | 45.0347 | 99.12227
1.9791 | 5.2916 | 45.0334 | 99.11941
1.9833 | 5.2958 | 45.0322 | 99.11677
1.9874 | 5.2999 | 45.0309 | 99.11391
1.9916 | 5.3041 | 45.0297 | 99.11126
1.9958 | 5.3083 | 45.0284 | 99.1084
1.9999 | 5.3124 | 45.0272 | 99.10576
2.0041 | 5.3166 | 45.0259 | 99.1029
2.0083 | 5.3208 | 45.0247 | 99.10026
2.0124 | 5.3249 | 45.0234 | 99.0974
2.0166 | 5.3291 | 45.0222 | 99.09476
2.0208 | 5.3333 | 45.0209 | 99.09189
2.025 | 5.3375 | 45.0197 | 99.08925
2.0291 | 5.3416 | 45.0184 | 99.08639
2.0333 | 5.3458 | 45.0172 | 99.08375
2.0374 | 5.3499 | 45.0159 | 99.08089
2.0416 | 5.3541 | 45.0146 | 99.07803
2.0458 | 5.3583 | 45.0133 | 99.07517
2.05 | 5.3625 | 45.0121 | 99.07253
2.0541 | 5.3666 | 45.0108 | 99.06966
2.0583 | 5.3708 | 45.0095 | 99.0668
2.0625 | 5.375 | 45.0082 | 99.06394
2.0666 | 5.3791 | 45.007 | 99.0613
2.0708 | 5.3833 | 45.0057 | 99.05844
2.075 | 5.3875 | 45.0044 | 99.05558
2.0791 | 5.3916 | 45.0031 | 99.05272
2.0833 | 5.3958 | 45.0019 | 99.05008
2.0875 | 5.4 | 45.0006 | 99.04721
2.0916 | 5.4041 | 44.9993 | 99.04435
2.0958 | 5.4083 | 44.9981 | 99.04171
2.1 | 5.4125 | 44.9968 | 99.03885
2.1041 | 5.4166 | 44.9955 | 99.03599
2.1083 | 5.4208 | 44.9942 | 99.03313
2.1125 | 5.425 | 44.9929 | 99.03027
2.1166 | 5.4291 | 44.9917 | 99.02763
2.1208 | 5.4333 | 44.9904 | 99.02476
2.1249 | 5.4374 | 44.9891 | 99.0219
2.1291 | 5.4416 | 44.9878 | 99.01904
2.1333 | 5.4458 | 44.9865 | 99.01618
2.1374 | 5.4499 | 44.9852 | 99.01332
2.1416 | 5.4541 | 44.9839 | 99.01046
2.1458 | 5.4583 | 44.9826 | 99.0076
2.1499 | 5.4624 | 44.9813 | 99.00473
2.1541 | 5.4666 | 44.98 | 99.00187
2.1583 | 5.4708 | 44.9787 | 98.99901
2.1625 | 5.475 | 44.9774 | 98.99615
2.1666 | 5.4791 | 44.9761 | 98.99329
2.1708 | 5.4833 | 44.9748 | 98.99043
2.175 | 5.4875 | 44.9735 | 98.98757
2.1791 | 5.4916 | 44.9722 | 98.98471
2.1833 | 5.4958 | 44.9708 | 98.98162
2.1875 | 5.5 | 44.9695 | 98.97876
2.1916 | 5.5041 | 44.9682 | 98.9759
2.1958 | 5.5083 | 44.9669 | 98.97304
2.2 | 5.5125 | 44.9656 | 98.97018
2.2041 | 5.5166 | 44.9643 | 98.96732
2.2083 | 5.5208 | 44.9629 | 98.96424
2.2125 | 5.525 | 44.9616 | 98.96137
2.2166 | 5.5291 | 44.9603 | 98.95851
2.2208 | 5.5333 | 44.9589 | 98.95543
2.225 | 5.5375 | 44.9576 | 98.95257
2.2291 | 5.5416 | 44.9563 | 98.94971
2.2333 | 5.5458 | 44.9549 | 98.94663
2.2374 | 5.5499 | 44.9536 | 98.94377
2.2416 | 5.5541 | 44.9523 | 98.9409
2.2458 | 5.5583 | 44.951 | 98.93804
2.2499 | 5.5624 | 44.9496 | 98.93496
2.2541 | 5.5666 | 44.9483 | 98.9321
2.2583 | 5.5708 | 44.947 | 98.92924
2.2624 | 5.5749 | 44.9456 | 98.92616
2.2666 | 5.5791 | 44.9443 | 98.9233
2.2708 | 5.5833 | 44.943 | 98.92044
2.275 | 5.5875 | 44.9416 | 98.91735
2.2791 | 5.5916 | 44.9403 | 98.91449
2.2833 | 5.5958 | 44.939 | 98.91163
2.2875 | 5.6 | 44.9376 | 98.90855
2.2916 | 5.6041 | 44.9363 | 98.90569
2.2958 | 5.6083 | 44.9349 | 98.90261
2.3 | 5.6125 | 44.9336 | 98.89975
2.3041 | 5.6166 | 44.9323 | 98.89688
2.3083 | 5.6208 | 44.9309 | 98.8938
2.3125 | 5.625 | 44.9296 | 98.89094
2.3166 | 5.6291 | 44.9282 | 98.88786
2.3208 | 5.6333 | 44.9269 | 98.885
2.325 | 5.6375 | 44.9255 | 98.88192
2.3291 | 5.6416 | 44.9242 | 98.87906
2.3333 | 5.6458 | 44.9228 | 98.87597
2.3374 | 5.6499 | 44.9215 | 98.87311
2.3416 | 5.6541 | 44.9201 | 98.87003
2.3458 | 5.6583 | 44.9188 | 98.86717
2.3499 | 5.6624 | 44.9174 | 98.86409
2.3541 | 5.6666 | 44.916 | 98.86101
2.3583 | 5.6708 | 44.9147 | 98.85815
2.3624 | 5.6749 | 44.9133 | 98.85507
2.3666 | 5.6791 | 44.912 | 98.8522
2.3708 | 5.6833 | 44.9106 | 98.84912
2.375 | 5.6875 | 44.9092 | 98.84604
2.3791 | 5.6916 | 44.9078 | 98.84296
2.3833 | 5.6958 | 44.9065 | 98.8401
2.3875 | 5.7 | 44.9051 | 98.83702
2.3916 | 5.7041 | 44.9037 | 98.83394
2.3958 | 5.7083 | 44.9023 | 98.83085
2.4 | 5.7125 | 44.9009 | 98.82777
2.4041 | 5.7166 | 44.8995 | 98.82469
2.4083 | 5.7208 | 44.8982 | 98.82183
2.4125 | 5.725 | 44.8968 | 98.81875
2.4166 | 5.7291 | 44.8954 | 98.81567
2.4208 | 5.7333 | 44.894 | 98.81259
2.425 | 5.7375 | 44.8926 | 98.8095
2.4291 | 5.7416 | 44.8912 | 98.80642
2.4333 | 5.7458 | 44.8898 | 98.80334
2.4375 | 5.75 | 44.8884 | 98.80026
2.4416 | 5.7541 | 44.887 | 98.79718
2.4458 | 5.7583 | 44.8856 | 98.7941
2.4499 | 5.7624 | 44.8842 | 98.79102
2.4541 | 5.7666 | 44.8828 | 98.78793
2.4583 | 5.7708 | 44.8814 | 98.78485
2.4624 | 5.7749 | 44.88 | 98.78177
2.4666 | 5.7791 | 44.8786 | 98.77869
2.4708 | 5.7833 | 44.8772 | 98.77561
2.4749 | 5.7874 | 44.8758 | 98.77253
2.4791 | 5.7916 | 44.8744 | 98.76945
2.4833 | 5.7958 | 44.873 | 98.76636
2.4874 | 5.7999 | 44.8716 | 98.76328
2.4916 | 5.8041 | 44.8702 | 98.7602
2.4958 | 5.8083 | 44.8688 | 98.75712
2.5 | 5.8125 | 44.8673 | 98.75382
2.5041 | 5.8166 | 44.8659 | 98.75074
2.5083 | 5.8208 | 44.8645 | 98.74766
2.5125 | 5.825 | 44.8631 | 98.74457
2.5166 | 5.8291 | 44.8616 | 98.74127
2.5208 | 5.8333 | 44.8602 | 98.73819
2.525 | 5.8375 | 44.8588 | 98.73511
2.5291 | 5.8416 | 44.8573 | 98.73181
2.5333 | 5.8458 | 44.8559 | 98.72873
2.5375 | 5.85 | 44.8545 | 98.72565
2.5416 | 5.8541 | 44.853 | 98.72234
2.5458 | 5.8583 | 44.8516 | 98.71926
2.55 | 5.8625 | 44.8502 | 98.71618
2.5541 | 5.8666 | 44.8487 | 98.71288
2.5583 | 5.8708 | 44.8473 | 98.7098
2.5624 | 5.8749 | 44.8459 | 98.70672
2.5666 | 5.8791 | 44.8444 | 98.70341
2.5708 | 5.8833 | 44.843 | 98.70033
2.5749 | 5.8874 | 44.8415 | 98.69703
2.5791 | 5.8916 | 44.8401 | 98.69395
2.5833 | 5.8958 | 44.8386 | 98.69065
2.5874 | 5.8999 | 44.8372 | 98.68757
2.5916 | 5.9041 | 44.8357 | 98.68427
2.5958 | 5.9083 | 44.8343 | 98.68118
2.5999 | 5.9124 | 44.8328 | 98.67788
2.6041 | 5.9166 | 44.8314 | 98.6748
2.6083 | 5.9208 | 44.8299 | 98.6715
2.6125 | 5.925 | 44.8285 | 98.66842
2.6166 | 5.9291 | 44.827 | 98.66512
2.6208 | 5.9333 | 44.8255 | 98.66182
2.625 | 5.9375 | 44.8241 | 98.65873
2.6291 | 5.9416 | 44.8226 | 98.65543
2.6333 | 5.9458 | 44.8211 | 98.65213
2.6375 | 5.95 | 44.8196 | 98.64883
2.6416 | 5.9541 | 44.8182 | 98.64575
2.6458 | 5.9583 | 44.8167 | 98.64245
2.65 | 5.9625 | 44.8152 | 98.63915
2.6541 | 5.9666 | 44.8137 | 98.63584
2.6583 | 5.9708 | 44.8123 | 98.63276
2.6625 | 5.975 | 44.8108 | 98.62946
2.6666 | 5.9791 | 44.8093 | 98.62616
2.6708 | 5.9833 | 44.8078 | 98.62286
2.675 | 5.9875 | 44.8064 | 98.61978
2.6791 | 5.9916 | 44.8049 | 98.61647
2.6833 | 5.9958 | 44.8034 | 98.61317
2.6875 | 6 | 44.8019 | 98.60987
2.6916 | 6.0041 | 44.8004 | 98.60657
2.6958 | 6.0083 | 44.7989 | 98.60327
2.6999 | 6.0124 | 44.7974 | 98.59997
2.7041 | 6.0166 | 44.7959 | 98.59667
2.7083 | 6.0208 | 44.7944 | 98.59336
2.7124 | 6.0249 | 44.7929 | 98.59006
2.7166 | 6.0291 | 44.7914 | 98.58676
2.7208 | 6.0333 | 44.7899 | 98.58346
2.7249 | 6.0374 | 44.7884 | 98.58016
2.7291 | 6.0416 | 44.7869 | 98.57686
2.7333 | 6.0458 | 44.7854 | 98.57355
2.7374 | 6.0499 | 44.7839 | 98.57025
2.7416 | 6.0541 | 44.7824 | 98.56695
2.7458 | 6.0583 | 44.7809 | 98.56365
2.75 | 6.0625 | 44.7794 | 98.56035
2.7541 | 6.0666 | 44.7778 | 98.55683
2.7583 | 6.0708 | 44.7763 | 98.55353
2.7625 | 6.075 | 44.7748 | 98.55022
2.7666 | 6.0791 | 44.7733 | 98.54692
2.7708 | 6.0833 | 44.7718 | 98.54362
2.775 | 6.0875 | 44.7703 | 98.54032
2.7791 | 6.0916 | 44.7687 | 98.5368
2.7833 | 6.0958 | 44.7672 | 98.5335
2.7875 | 6.1 | 44.7657 | 98.53019
2.7916 | 6.1041 | 44.7642 | 98.52689
2.7958 | 6.1083 | 44.7627 | 98.52359
2.8 | 6.1125 | 44.7611 | 98.52007
2.8041 | 6.1166 | 44.7596 | 98.51677
2.8083 | 6.1208 | 44.7581 | 98.51347
2.8124 | 6.1249 | 44.7565 | 98.50995
2.8166 | 6.1291 | 44.755 | 98.50664
2.8208 | 6.1333 | 44.7535 | 98.50334
2.8249 | 6.1374 | 44.7519 | 98.49982
2.8291 | 6.1416 | 44.7504 | 98.49652
2.8333 | 6.1458 | 44.7488 | 98.493
2.8374 | 6.1499 | 44.7473 | 98.4897
2.8416 | 6.1541 | 44.7457 | 98.48617
2.8458 | 6.1583 | 44.7442 | 98.48287
2.85 | 6.1625 | 44.7426 | 98.47935
2.8541 | 6.1666 | 44.7411 | 98.47605
2.8583 | 6.1708 | 44.7395 | 98.47253
2.8625 | 6.175 | 44.738 | 98.46923
2.8666 | 6.1791 | 44.7364 | 98.4657
2.8708 | 6.1833 | 44.7349 | 98.4624
2.875 | 6.1875 | 44.7333 | 98.45888
2.8791 | 6.1916 | 44.7318 | 98.45558
2.8833 | 6.1958 | 44.7302 | 98.45206
2.8875 | 6.2 | 44.7286 | 98.44854
2.8916 | 6.2041 | 44.7271 | 98.44524
2.8958 | 6.2083 | 44.7255 | 98.44171
2.9 | 6.2125 | 44.7239 | 98.43819
2.9041 | 6.2166 | 44.7224 | 98.43489
2.9083 | 6.2208 | 44.7208 | 98.43137
2.9124 | 6.2249 | 44.7192 | 98.42785
2.9166 | 6.2291 | 44.7176 | 98.42433
2.9208 | 6.2333 | 44.716 | 98.4208
2.9249 | 6.2374 | 44.7145 | 98.4175
2.9291 | 6.2416 | 44.7129 | 98.41398
2.9333 | 6.2458 | 44.7113 | 98.41046
2.9374 | 6.2499 | 44.7097 | 98.40694
2.9416 | 6.2541 | 44.7081 | 98.40342
2.9458 | 6.2583 | 44.7066 | 98.40011
2.95 | 6.2625 | 44.705 | 98.39659
2.9541 | 6.2666 | 44.7034 | 98.39307
2.9583 | 6.2708 | 44.7018 | 98.38955
2.9625 | 6.275 | 44.7002 | 98.38603
2.9666 | 6.2791 | 44.6986 | 98.38251
2.9708 | 6.2833 | 44.697 | 98.37898
2.975 | 6.2875 | 44.6954 | 98.37546
2.9791 | 6.2916 | 44.6938 | 98.37194
2.9833 | 6.2958 | 44.6922 | 98.36842
2.9875 | 6.3 | 44.6906 | 98.3649
2.9916 | 6.3041 | 44.689 | 98.36138
2.9958 | 6.3083 | 44.6873 | 98.35763
3 | 6.3125 | 44.6858 | 98.35433
3.0041 | 6.3166 | 44.6841 | 98.35059
3.0083 | 6.3208 | 44.6825 | 98.34707
3.0124 | 6.3249 | 44.6809 | 98.34355
3.0166 | 6.3291 | 44.6793 | 98.34003
3.0208 | 6.3333 | 44.6777 | 98.3365
3.0249 | 6.3374 | 44.676 | 98.33276
3.0291 | 6.3416 | 44.6744 | 98.32924
3.0333 | 6.3458 | 44.6728 | 98.32572
3.0374 | 6.3499 | 44.6712 | 98.3222
3.0416 | 6.3541 | 44.6695 | 98.31846
3.0458 | 6.3583 | 44.6679 | 98.31493
3.05 | 6.3625 | 44.6663 | 98.31141
3.0541 | 6.3666 | 44.6647 | 98.30789
3.0583 | 6.3708 | 44.663 | 98.30415
3.0625 | 6.375 | 44.6614 | 98.30063
3.0666 | 6.3791 | 44.6598 | 98.29711
3.0708 | 6.3833 | 44.6581 | 98.29336
3.075 | 6.3875 | 44.6565 | 98.28984
3.0791 | 6.3916 | 44.6548 | 98.2861
3.0833 | 6.3958 | 44.6532 | 98.28258
3.0875 | 6.4 | 44.6516 | 98.27906
3.0916 | 6.4041 | 44.6499 | 98.27532
3.0958 | 6.4083 | 44.6483 | 98.27179
3.1 | 6.4125 | 44.6466 | 98.26805
3.1041 | 6.4166 | 44.6449 | 98.26431
3.1083 | 6.4208 | 44.6433 | 98.26079
3.1125 | 6.425 | 44.6416 | 98.25705
3.1166 | 6.4291 | 44.64 | 98.25353
3.1208 | 6.4333 | 44.6383 | 98.24978
3.1249 | 6.4374 | 44.6367 | 98.24626
3.1291 | 6.4416 | 44.635 | 98.24252
3.1333 | 6.4458 | 44.6333 | 98.23878
3.1374 | 6.4499 | 44.6317 | 98.23526
3.1416 | 6.4541 | 44.63 | 98.23152
3.1458 | 6.4583 | 44.6283 | 98.22777
3.1499 | 6.4624 | 44.6266 | 98.22403
3.1541 | 6.4666 | 44.625 | 98.22051
3.1583 | 6.4708 | 44.6233 | 98.21677
3.1624 | 6.4749 | 44.6216 | 98.21303
3.1666 | 6.4791 | 44.6199 | 98.20929
3.1708 | 6.4833 | 44.6182 | 98.20554
3.175 | 6.4875 | 44.6166 | 98.20202
3.1791 | 6.4916 | 44.6149 | 98.19828
3.1833 | 6.4958 | 44.6132 | 98.19454
3.1875 | 6.5 | 44.6115 | 98.1908
3.1916 | 6.5041 | 44.6098 | 98.18706
3.1958 | 6.5083 | 44.6081 | 98.18331
3.2 | 6.5125 | 44.6064 | 98.17957
3.2041 | 6.5166 | 44.6047 | 98.17583
3.2083 | 6.5208 | 44.603 | 98.17209
3.2125 | 6.525 | 44.6013 | 98.16835
3.2166 | 6.5291 | 44.5996 | 98.16461
3.2208 | 6.5333 | 44.5979 | 98.16086
3.225 | 6.5375 | 44.5962 | 98.15712
3.2291 | 6.5416 | 44.5945 | 98.15338
3.2333 | 6.5458 | 44.5928 | 98.14964
3.2375 | 6.55 | 44.591 | 98.14568
3.2416 | 6.5541 | 44.5893 | 98.14193
3.2458 | 6.5583 | 44.5876 | 98.13819
3.2499 | 6.5624 | 44.5859 | 98.13445
3.2541 | 6.5666 | 44.5842 | 98.13071
3.2583 | 6.5708 | 44.5825 | 98.12697
3.2624 | 6.5749 | 44.5807 | 98.12301
3.2666 | 6.5791 | 44.579 | 98.11926
3.2708 | 6.5833 | 44.5773 | 98.11552
3.275 | 6.5875 | 44.5756 | 98.11178
3.2791 | 6.5916 | 44.5738 | 98.10782
3.2833 | 6.5958 | 44.5721 | 98.10408
3.2875 | 6.6 | 44.5704 | 98.10034
3.2916 | 6.6041 | 44.5686 | 98.09637
3.2958 | 6.6083 | 44.5669 | 98.09263
3.3 | 6.6125 | 44.5651 | 98.08867
3.3041 | 6.6166 | 44.5634 | 98.08493
3.3083 | 6.6208 | 44.5617 | 98.08119
3.3125 | 6.625 | 44.5599 | 98.07722
3.3166 | 6.6291 | 44.5581 | 98.07326
3.3208 | 6.6333 | 44.5564 | 98.06952
3.325 | 6.6375 | 44.5547 | 98.06578
3.3291 | 6.6416 | 44.5529 | 98.06182
3.3333 | 6.6458 | 44.5512 | 98.05808
3.3375 | 6.65 | 44.5494 | 98.05411
3.3416 | 6.6541 | 44.5477 | 98.05037
3.3458 | 6.6583 | 44.5459 | 98.04641
3.3499 | 6.6624 | 44.5441 | 98.04245
3.3541 | 6.6666 | 44.5424 | 98.03871
3.3583 | 6.6708 | 44.5406 | 98.03474
3.3624 | 6.6749 | 44.5389 | 98.031
3.3666 | 6.6791 | 44.5371 | 98.02704
3.3708 | 6.6833 | 44.5353 | 98.02308
3.3749 | 6.6874 | 44.5335 | 98.01912
3.3791 | 6.6916 | 44.5318 | 98.01538
3.3833 | 6.6958 | 44.53 | 98.01141
3.3875 | 6.7 | 44.5282 | 98.00745
3.3916 | 6.7041 | 44.5264 | 98.00349
3.3958 | 6.7083 | 44.5247 | 97.99975
3.4 | 6.7125 | 44.5229 | 97.99579
3.4041 | 6.7166 | 44.5211 | 97.99183
3.4083 | 6.7208 | 44.5194 | 97.98808
3.4125 | 6.725 | 44.5176 | 97.98412
3.4166 | 6.7291 | 44.5158 | 97.98016
3.4208 | 6.7333 | 44.514 | 97.9762
3.425 | 6.7375 | 44.5122 | 97.97224
3.4291 | 6.7416 | 44.5104 | 97.96827
3.4333 | 6.7458 | 44.5086 | 97.96431
3.4375 | 6.75 | 44.5068 | 97.96035
3.4416 | 6.7541 | 44.505 | 97.95639
3.4458 | 6.7583 | 44.5032 | 97.95243
3.4499 | 6.7624 | 44.5014 | 97.94847
3.4541 | 6.7666 | 44.4995 | 97.94428
3.4583 | 6.7708 | 44.4977 | 97.94032
3.4624 | 6.7749 | 44.4959 | 97.93636
3.4666 | 6.7791 | 44.4941 | 97.9324
3.4708 | 6.7833 | 44.4923 | 97.92844
3.4749 | 6.7874 | 44.4904 | 97.92425
3.4791 | 6.7916 | 44.4886 | 97.92029
3.4833 | 6.7958 | 44.4868 | 97.91633
3.4875 | 6.8 | 44.485 | 97.91237
3.4916 | 6.8041 | 44.4831 | 97.90819
3.4958 | 6.8083 | 44.4813 | 97.90422
3.5 | 6.8125 | 44.4795 | 97.90026
3.5041 | 6.8166 | 44.4776 | 97.89608
3.5083 | 6.8208 | 44.4758 | 97.89212
3.5125 | 6.825 | 44.474 | 97.88816
3.5166 | 6.8291 | 44.4721 | 97.88398
3.5208 | 6.8333 | 44.4703 | 97.88001
3.525 | 6.8375 | 44.4684 | 97.87583
3.5291 | 6.8416 | 44.4666 | 97.87187
3.5333 | 6.8458 | 44.4648 | 97.86791
3.5375 | 6.85 | 44.4629 | 97.86373
3.5416 | 6.8541 | 44.4611 | 97.85976
3.5458 | 6.8583 | 44.4592 | 97.85558
3.5499 | 6.8624 | 44.4574 | 97.85162
3.5541 | 6.8666 | 44.4555 | 97.84744
3.5583 | 6.8708 | 44.4537 | 97.84348
3.5624 | 6.8749 | 44.4518 | 97.83929
3.5666 | 6.8791 | 44.45 | 97.83533
3.5708 | 6.8833 | 44.4481 | 97.83115
3.5749 | 6.8874 | 44.4463 | 97.82719
3.5791 | 6.8916 | 44.4444 | 97.82301
3.5833 | 6.8958 | 44.4425 | 97.81882
3.5875 | 6.9 | 44.4406 | 97.81464
3.5916 | 6.9041 | 44.4388 | 97.81068
3.5958 | 6.9083 | 44.4369 | 97.8065
3.6 | 6.9125 | 44.435 | 97.80232
3.6041 | 6.9166 | 44.4332 | 97.79836
3.6083 | 6.9208 | 44.4313 | 97.79417
3.6125 | 6.925 | 44.4294 | 97.78999
3.6166 | 6.9291 | 44.4275 | 97.78581
3.6208 | 6.9333 | 44.4256 | 97.78163
3.625 | 6.9375 | 44.4237 | 97.77745
3.6291 | 6.9416 | 44.4218 | 97.77326
3.6333 | 6.9458 | 44.4199 | 97.76908
3.6375 | 6.95 | 44.418 | 97.7649
3.6416 | 6.9541 | 44.4162 | 97.76094
3.6458 | 6.9583 | 44.4143 | 97.75676
3.65 | 6.9625 | 44.4124 | 97.75257
3.6541 | 6.9666 | 44.4105 | 97.74839
3.6583 | 6.9708 | 44.4086 | 97.74421
3.6624 | 6.9749 | 44.4067 | 97.74003
3.6666 | 6.9791 | 44.4047 | 97.73563
3.6708 | 6.9833 | 44.4028 | 97.73144
3.6749 | 6.9874 | 44.4009 | 97.72726
3.6791 | 6.9916 | 44.399 | 97.72308
3.6833 | 6.9958 | 44.3971 | 97.7189
3.6874 | 6.9999 | 44.3952 | 97.71472
3.6916 | 7.0041 | 44.3933 | 97.71053
3.6958 | 7.0083 | 44.3914 | 97.70635
3.7 | 7.0125 | 44.3894 | 97.70195
3.7041 | 7.0166 | 44.3875 | 97.69777
3.7083 | 7.0208 | 44.3856 | 97.69359
3.7125 | 7.025 | 44.3837 | 97.6894
3.7166 | 7.0291 | 44.3817 | 97.685
3.7208 | 7.0333 | 44.3798 | 97.68082
3.725 | 7.0375 | 44.3779 | 97.67664
3.7291 | 7.0416 | 44.3759 | 97.67224
3.7333 | 7.0458 | 44.374 | 97.66806
3.7375 | 7.05 | 44.372 | 97.66365
3.7416 | 7.0541 | 44.3701 | 97.65947
3.7458 | 7.0583 | 44.3681 | 97.65507
3.7499 | 7.0624 | 44.3661 | 97.65067
3.7541 | 7.0666 | 44.3642 | 97.64649
3.7583 | 7.0708 | 44.3622 | 97.64208
3.7624 | 7.0749 | 44.3603 | 97.6379
3.7666 | 7.0791 | 44.3583 | 97.6335
3.7708 | 7.0833 | 44.3563 | 97.6291
3.7749 | 7.0874 | 44.3544 | 97.62492
3.7791 | 7.0916 | 44.3524 | 97.62051
3.7833 | 7.0958 | 44.3505 | 97.61633
3.7875 | 7.1 | 44.3485 | 97.61193
3.7916 | 7.1041 | 44.3465 | 97.60753
3.7958 | 7.1083 | 44.3446 | 97.60335
3.8 | 7.1125 | 44.3426 | 97.59894
3.8041 | 7.1166 | 44.3406 | 97.59454
3.8083 | 7.1208 | 44.3386 | 97.59014
3.8125 | 7.125 | 44.3366 | 97.58574
3.8166 | 7.1291 | 44.3346 | 97.58133
3.8208 | 7.1333 | 44.3326 | 97.57693
3.825 | 7.1375 | 44.3307 | 97.57275
3.8291 | 7.1416 | 44.3287 | 97.56835
3.8333 | 7.1458 | 44.3267 | 97.56395
3.8375 | 7.15 | 44.3247 | 97.55954
3.8416 | 7.1541 | 44.3227 | 97.55514
3.8458 | 7.1583 | 44.3207 | 97.55074
3.85 | 7.1625 | 44.3187 | 97.54634
3.8541 | 7.1666 | 44.3167 | 97.54194
3.8583 | 7.1708 | 44.3147 | 97.53753
3.8583 | 7.1708 | 44.3147 | 97.53753
3.8666 | 7.1791 | 44.3106 | 97.52851
3.8708 | 7.1833 | 44.3086 | 97.52411
3.8749 | 7.1874 | 44.3066 | 97.51971
3.8791 | 7.1916 | 44.3046 | 97.5153
3.8833 | 7.1958 | 44.3026 | 97.5109
3.8875 | 7.2 | 44.3006 | 97.5065
3.8916 | 7.2041 | 44.2986 | 97.5021
3.8958 | 7.2083 | 44.2965 | 97.49748
3.9 | 7.2125 | 44.2945 | 97.49307
3.9041 | 7.2166 | 44.2925 | 97.48867
3.9083 | 7.2208 | 44.2904 | 97.48405
3.9125 | 7.225 | 44.2884 | 97.47965
3.9166 | 7.2291 | 44.2864 | 97.47525
3.9208 | 7.2333 | 44.2843 | 97.47062
3.925 | 7.2375 | 44.2823 | 97.46622
3.9291 | 7.2416 | 44.2803 | 97.46182
3.9333 | 7.2458 | 44.2782 | 97.4572
3.9375 | 7.25 | 44.2762 | 97.4528
3.9416 | 7.2541 | 44.2742 | 97.44839
3.9458 | 7.2583 | 44.2721 | 97.44377
3.9499 | 7.2624 | 44.2701 | 97.43937
3.9541 | 7.2666 | 44.268 | 97.43475
3.9583 | 7.2708 | 44.2659 | 97.43012
3.9624 | 7.2749 | 44.2639 | 97.42572
3.9666 | 7.2791 | 44.2618 | 97.4211
3.9708 | 7.2833 | 44.2598 | 97.4167
3.9749 | 7.2874 | 44.2577 | 97.41208
3.9791 | 7.2916 | 44.2556 | 97.40745
3.9833 | 7.2958 | 44.2536 | 97.40305
3.9875 | 7.3 | 44.2515 | 97.39843
3.9916 | 7.3041 | 44.2494 | 97.39381
3.9958 | 7.3083 | 44.2473 | 97.38919
4 | 7.3125 | 44.2452 | 97.38456
4.0041 | 7.3166 | 44.2432 | 97.38016
4.0083 | 7.3208 | 44.2411 | 97.37554
4.0125 | 7.325 | 44.239 | 97.37092
4.0166 | 7.3291 | 44.2369 | 97.3663
4.0208 | 7.3333 | 44.2349 | 97.36189
4.025 | 7.3375 | 44.2328 | 97.35727
4.0291 | 7.3416 | 44.2307 | 97.35265
4.0333 | 7.3458 | 44.2286 | 97.34803
4.0375 | 7.35 | 44.2265 | 97.3434
4.0416 | 7.3541 | 44.2244 | 97.33878
4.0458 | 7.3583 | 44.2223 | 97.33416
4.05 | 7.3625 | 44.2202 | 97.32954
4.0541 | 7.3666 | 44.2181 | 97.32492
4.0583 | 7.3708 | 44.216 | 97.32029
4.0624 | 7.3749 | 44.2139 | 97.31567
4.0666 | 7.3791 | 44.2118 | 97.31105
4.0708 | 7.3833 | 44.2097 | 97.30643
4.0749 | 7.3874 | 44.2076 | 97.30181
4.0791 | 7.3916 | 44.2054 | 97.29696
4.0833 | 7.3958 | 44.2033 | 97.29234
4.0874 | 7.3999 | 44.2012 | 97.28772
4.0916 | 7.4041 | 44.1991 | 97.2831
4.0958 | 7.4083 | 44.1969 | 97.27825
4.1 | 7.4125 | 44.1948 | 97.27363
4.1041 | 7.4166 | 44.1927 | 97.26901
4.1083 | 7.4208 | 44.1905 | 97.26417
4.1125 | 7.425 | 44.1884 | 97.25955
4.1166 | 7.4291 | 44.1862 | 97.2547
4.1208 | 7.4333 | 44.1841 | 97.25008
4.125 | 7.4375 | 44.182 | 97.24546
4.1291 | 7.4416 | 44.1798 | 97.24062
4.1333 | 7.4458 | 44.1777 | 97.23599
4.1375 | 7.45 | 44.1755 | 97.23115
4.1416 | 7.4541 | 44.1734 | 97.22653
4.1458 | 7.4583 | 44.1712 | 97.22169
4.15 | 7.4625 | 44.169 | 97.21685
4.1541 | 7.4666 | 44.1669 | 97.21222
4.1583 | 7.4708 | 44.1647 | 97.20738
4.1624 | 7.4749 | 44.1626 | 97.20276
4.1666 | 7.4791 | 44.1604 | 97.19792
4.1708 | 7.4833 | 44.1583 | 97.1933
4.1749 | 7.4874 | 44.1561 | 97.18845
4.1791 | 7.4916 | 44.1539 | 97.18361
4.1833 | 7.4958 | 44.1518 | 97.17899
4.1874 | 7.4999 | 44.1496 | 97.17415
4.1916 | 7.5041 | 44.1475 | 97.16952
4.1958 | 7.5083 | 44.1453 | 97.16468
4.2 | 7.5125 | 44.1431 | 97.15984
4.2041 | 7.5166 | 44.141 | 97.15522
4.2083 | 7.5208 | 44.1388 | 97.15038
4.2125 | 7.525 | 44.1366 | 97.14553
4.2166 | 7.5291 | 44.1345 | 97.14091
4.2208 | 7.5333 | 44.1323 | 97.13607
4.225 | 7.5375 | 44.1301 | 97.13123
4.2291 | 7.5416 | 44.1279 | 97.12638
4.2333 | 7.5458 | 44.1257 | 97.12154
4.2375 | 7.55 | 44.1235 | 97.1167
4.2416 | 7.5541 | 44.1213 | 97.11186
4.2458 | 7.5583 | 44.1191 | 97.10702
4.25 | 7.5625 | 44.1169 | 97.10217
4.2541 | 7.5666 | 44.1148 | 97.09755
4.2583 | 7.5708 | 44.1125 | 97.09249
4.2624 | 7.5749 | 44.1103 | 97.08765
4.2666 | 7.5791 | 44.1081 | 97.0828
4.2708 | 7.5833 | 44.1059 | 97.07796
4.2749 | 7.5874 | 44.1037 | 97.07312
4.2791 | 7.5916 | 44.1015 | 97.06828
4.2833 | 7.5958 | 44.0993 | 97.06343
4.2874 | 7.5999 | 44.097 | 97.05837
4.2916 | 7.6041 | 44.0948 | 97.05353
4.2958 | 7.6083 | 44.0926 | 97.04869
4.3 | 7.6125 | 44.0903 | 97.04363
4.3041 | 7.6166 | 44.0881 | 97.03878
4.3083 | 7.6208 | 44.0859 | 97.03394
4.3125 | 7.625 | 44.0836 | 97.02888
4.3166 | 7.6291 | 44.0814 | 97.02404
4.3208 | 7.6333 | 44.0792 | 97.01919
4.325 | 7.6375 | 44.0769 | 97.01413
4.3291 | 7.6416 | 44.0747 | 97.00929
4.3333 | 7.6458 | 44.0724 | 97.00423
4.3375 | 7.65 | 44.0701 | 96.99917
4.3416 | 7.6541 | 44.0679 | 96.99432
4.3458 | 7.6583 | 44.0656 | 96.98926
4.35 | 7.6625 | 44.0634 | 96.98442
4.3541 | 7.6666 | 44.0611 | 96.97936
4.3583 | 7.6708 | 44.0588 | 96.97429
4.3625 | 7.675 | 44.0566 | 96.96945
4.3666 | 7.6791 | 44.0543 | 96.96439
4.3708 | 7.6833 | 44.052 | 96.95933
4.3749 | 7.6874 | 44.0498 | 96.95448
4.3791 | 7.6916 | 44.0475 | 96.94942
4.3833 | 7.6958 | 44.0452 | 96.94436
4.3874 | 7.6999 | 44.043 | 96.93952
4.3916 | 7.7041 | 44.0407 | 96.93446
4.3958 | 7.7083 | 44.0384 | 96.92939
4.4 | 7.7125 | 44.0361 | 96.92433
4.4041 | 7.7166 | 44.0338 | 96.91927
4.4083 | 7.7208 | 44.0316 | 96.91443
4.4125 | 7.725 | 44.0293 | 96.90936
4.4166 | 7.7291 | 44.027 | 96.9043
4.4208 | 7.7333 | 44.0247 | 96.89924
4.425 | 7.7375 | 44.0224 | 96.89418
4.4291 | 7.7416 | 44.0201 | 96.88911
4.4333 | 7.7458 | 44.0178 | 96.88405
4.4375 | 7.75 | 44.0155 | 96.87899
4.4416 | 7.7541 | 44.0132 | 96.87393
4.4458 | 7.7583 | 44.0109 | 96.86886
4.45 | 7.7625 | 44.0086 | 96.8638
4.4541 | 7.7666 | 44.0063 | 96.85874
4.4583 | 7.7708 | 44.004 | 96.85368
4.4625 | 7.775 | 44.0017 | 96.84862
4.4666 | 7.7791 | 43.9993 | 96.84333
4.4708 | 7.7833 | 43.997 | 96.83827
4.475 | 7.7875 | 43.9947 | 96.83321
4.4791 | 7.7916 | 43.9923 | 96.82793
4.4833 | 7.7958 | 43.99 | 96.82286
4.4874 | 7.7999 | 43.9877 | 96.8178
4.4916 | 7.8041 | 43.9853 | 96.81252
4.4958 | 7.8083 | 43.983 | 96.80746
4.4999 | 7.8124 | 43.9806 | 96.80217
4.5041 | 7.8166 | 43.9783 | 96.79711
4.5083 | 7.8208 | 43.9759 | 96.79183
4.5125 | 7.825 | 43.9736 | 96.78677
4.5166 | 7.8291 | 43.9712 | 96.78148
4.5208 | 7.8333 | 43.9689 | 96.77642
4.525 | 7.8375 | 43.9665 | 96.77114
4.5291 | 7.8416 | 43.9642 | 96.76608
4.5333 | 7.8458 | 43.9618 | 96.76079
4.5375 | 7.85 | 43.9594 | 96.75551
4.5416 | 7.8541 | 43.9571 | 96.75045
4.5458 | 7.8583 | 43.9547 | 96.74517
4.55 | 7.8625 | 43.9523 | 96.73989
4.5541 | 7.8666 | 43.9499 | 96.7346
4.5583 | 7.8708 | 43.9475 | 96.72932
4.5625 | 7.875 | 43.9452 | 96.72426
4.5666 | 7.8791 | 43.9428 | 96.71898
4.5708 | 7.8833 | 43.9404 | 96.71369
4.575 | 7.8875 | 43.938 | 96.70841
4.5791 | 7.8916 | 43.9357 | 96.70335
4.5833 | 7.8958 | 43.9333 | 96.69807
4.5874 | 7.8999 | 43.9309 | 96.69278
4.5916 | 7.9041 | 43.9285 | 96.6875
4.5958 | 7.9083 | 43.9261 | 96.68222
4.5999 | 7.9124 | 43.9237 | 96.67694
4.6041 | 7.9166 | 43.9213 | 96.67165
4.6083 | 7.9208 | 43.9189 | 96.66637
4.6124 | 7.9249 | 43.9166 | 96.66131
4.6166 | 7.9291 | 43.9142 | 96.65603
4.6208 | 7.9333 | 43.9118 | 96.65074
4.625 | 7.9375 | 43.9094 | 96.64546
4.6291 | 7.9416 | 43.907 | 96.64018
4.6333 | 7.9458 | 43.9046 | 96.6349
4.6375 | 7.95 | 43.9022 | 96.62961
4.6416 | 7.9541 | 43.8998 | 96.62433
4.6458 | 7.9583 | 43.8974 | 96.61905
4.65 | 7.9625 | 43.895 | 96.61377
4.6541 | 7.9666 | 43.8926 | 96.60848
4.6583 | 7.9708 | 43.8902 | 96.6032
4.6625 | 7.975 | 43.8877 | 96.5977
4.6666 | 7.9791 | 43.8853 | 96.59242
4.6708 | 7.9833 | 43.8829 | 96.58713
4.675 | 7.9875 | 43.8805 | 96.58185
4.6791 | 7.9916 | 43.878 | 96.57635
4.6833 | 7.9958 | 43.8756 | 96.57107
4.6875 | 8 | 43.8731 | 96.56556
4.6916 | 8.0041 | 43.8707 | 96.56028
4.6958 | 8.0083 | 43.8682 | 96.55478
4.6999 | 8.0124 | 43.8658 | 96.5495
4.7041 | 8.0166 | 43.8633 | 96.54399
4.7083 | 8.0208 | 43.8609 | 96.53871
4.7124 | 8.0249 | 43.8584 | 96.53321
4.7166 | 8.0291 | 43.8559 | 96.52771
4.7208 | 8.0333 | 43.8535 | 96.52242
4.7249 | 8.0374 | 43.851 | 96.51692
4.7291 | 8.0416 | 43.8485 | 96.51142
4.7333 | 8.0458 | 43.846 | 96.50592
4.7375 | 8.05 | 43.8435 | 96.50041
4.7416 | 8.0541 | 43.841 | 96.49491
4.7458 | 8.0583 | 43.8385 | 96.48941
4.7458 | 8.0583 | 43.8385 | 96.48941
4.7541 | 8.0666 | 43.8335 | 96.4784
4.7583 | 8.0708 | 43.831 | 96.4729
4.7625 | 8.075 | 43.8285 | 96.4674
4.7666 | 8.0791 | 43.826 | 96.4619
4.7708 | 8.0833 | 43.8235 | 96.45639
4.775 | 8.0875 | 43.821 | 96.45089
4.7791 | 8.0916 | 43.8185 | 96.44539
4.7833 | 8.0958 | 43.8159 | 96.43967
4.7875 | 8.1 | 43.8134 | 96.43416
4.7916 | 8.1041 | 43.8109 | 96.42866
4.7958 | 8.1083 | 43.8084 | 96.42316
4.8 | 8.1125 | 43.8059 | 96.41766
4.8041 | 8.1166 | 43.8033 | 96.41193
4.8083 | 8.1208 | 43.8008 | 96.40643
4.8124 | 8.1249 | 43.7983 | 96.40093
4.8166 | 8.1291 | 43.7957 | 96.39521
4.8208 | 8.1333 | 43.7932 | 96.3897
4.8249 | 8.1374 | 43.7907 | 96.3842
4.8291 | 8.1416 | 43.7881 | 96.37848
4.8333 | 8.1458 | 43.7856 | 96.37297
4.8374 | 8.1499 | 43.7831 | 96.36747
4.8416 | 8.1541 | 43.7805 | 96.36175
4.8458 | 8.1583 | 43.778 | 96.35625
4.85 | 8.1625 | 43.7755 | 96.35074
4.8541 | 8.1666 | 43.7729 | 96.34502
4.8583 | 8.1708 | 43.7704 | 96.33952
4.8625 | 8.175 | 43.7678 | 96.3338
4.8666 | 8.1791 | 43.7653 | 96.32829
4.8708 | 8.1833 | 43.7628 | 96.32279
4.875 | 8.1875 | 43.7602 | 96.31707
4.8791 | 8.1916 | 43.7577 | 96.31157
4.8833 | 8.1958 | 43.7551 | 96.30584
4.8875 | 8.2 | 43.7525 | 96.30012
4.8916 | 8.2041 | 43.75 | 96.29462
4.8958 | 8.2083 | 43.7474 | 96.2889
4.9 | 8.2125 | 43.7449 | 96.28339
4.9041 | 8.2166 | 43.7423 | 96.27767
4.9083 | 8.2208 | 43.7397 | 96.27195
4.9125 | 8.225 | 43.7372 | 96.26645
4.9166 | 8.2291 | 43.7346 | 96.26072
4.9208 | 8.2333 | 43.732 | 96.255
4.9249 | 8.2374 | 43.7294 | 96.24928
4.9291 | 8.2416 | 43.7269 | 96.24378
4.9333 | 8.2458 | 43.7243 | 96.23805
4.9374 | 8.2499 | 43.7217 | 96.23233
4.9416 | 8.2541 | 43.7191 | 96.22661
4.9458 | 8.2583 | 43.7165 | 96.22088
4.9499 | 8.2624 | 43.7139 | 96.21516
4.9541 | 8.2666 | 43.7112 | 96.20922
4.9583 | 8.2708 | 43.7086 | 96.2035
4.9625 | 8.275 | 43.706 | 96.19777
4.9666 | 8.2791 | 43.7034 | 96.19205
4.9708 | 8.2833 | 43.7008 | 96.18633
4.975 | 8.2875 | 43.6981 | 96.18039
4.9791 | 8.2916 | 43.6955 | 96.17466
4.9833 | 8.2958 | 43.6929 | 96.16894
4.9875 | 8.3 | 43.6903 | 96.16322
4.9916 | 8.3041 | 43.6876 | 96.15728
4.9958 | 8.3083 | 43.685 | 96.15155
5 | 8.3125 | 43.6824 | 96.14583
5.0041 | 8.3166 | 43.6797 | 96.13989
5.0083 | 8.3208 | 43.6771 | 96.13416
5.0125 | 8.325 | 43.6744 | 96.12822
5.0166 | 8.3291 | 43.6718 | 96.1225
5.0208 | 8.3333 | 43.6691 | 96.11656
5.0249 | 8.3374 | 43.6665 | 96.11083
5.0291 | 8.3416 | 43.6638 | 96.10489
5.0333 | 8.3458 | 43.6612 | 96.09917
5.0374 | 8.3499 | 43.6585 | 96.09323
5.0416 | 8.3541 | 43.6558 | 96.08728
5.0458 | 8.3583 | 43.6532 | 96.08156
5.0499 | 8.3624 | 43.6505 | 96.07562
5.0541 | 8.3666 | 43.6478 | 96.06967
5.0583 | 8.3708 | 43.6452 | 96.06395
5.0625 | 8.375 | 43.6425 | 96.05801
5.0666 | 8.3791 | 43.6398 | 96.05207
5.0708 | 8.3833 | 43.6371 | 96.04612
5.075 | 8.3875 | 43.6344 | 96.04018
5.0791 | 8.3916 | 43.6318 | 96.03446
5.0833 | 8.3958 | 43.6291 | 96.02852
5.0875 | 8.4 | 43.6264 | 96.02257
5.0916 | 8.4041 | 43.6237 | 96.01663
5.0958 | 8.4083 | 43.621 | 96.01069
5.1 | 8.4125 | 43.6182 | 96.00452
5.1041 | 8.4166 | 43.6156 | 95.9988
5.1083 | 8.4208 | 43.6128 | 95.99264
5.1125 | 8.425 | 43.6101 | 95.9867
5.1166 | 8.4291 | 43.6074 | 95.98075
5.1208 | 8.4333 | 43.6046 | 95.97459
5.125 | 8.4375 | 43.6019 | 95.96865
5.1291 | 8.4416 | 43.5992 | 95.9627
5.1333 | 8.4458 | 43.5965 | 95.95676
5.1374 | 8.4499 | 43.5937 | 95.9506
5.1416 | 8.4541 | 43.591 | 95.94466
5.1458 | 8.4583 | 43.5882 | 95.93849
5.1499 | 8.4624 | 43.5855 | 95.93255
5.1541 | 8.4666 | 43.5827 | 95.92639
5.1583 | 8.4708 | 43.58 | 95.92045
5.1624 | 8.4749 | 43.5773 | 95.9145
5.1666 | 8.4791 | 43.5745 | 95.90834
5.1708 | 8.4833 | 43.5717 | 95.90218
5.175 | 8.4875 | 43.5689 | 95.89601
5.1791 | 8.4916 | 43.5662 | 95.89007
5.1833 | 8.4958 | 43.5634 | 95.88391
5.1875 | 8.5 | 43.5606 | 95.87775
5.1916 | 8.5041 | 43.5578 | 95.87158
5.1958 | 8.5083 | 43.5551 | 95.86564
5.2 | 8.5125 | 43.5523 | 95.85948
5.2041 | 8.5166 | 43.5495 | 95.85331
5.2083 | 8.5208 | 43.5467 | 95.84715
5.2125 | 8.525 | 43.5439 | 95.84099
5.2166 | 8.5291 | 43.5412 | 95.83505
5.2208 | 8.5333 | 43.5384 | 95.82888
5.2249 | 8.5374 | 43.5356 | 95.82272
5.2291 | 8.5416 | 43.5328 | 95.81656
5.2333 | 8.5458 | 43.53 | 95.81039
5.2374 | 8.5499 | 43.5272 | 95.80423
5.2416 | 8.5541 | 43.5244 | 95.79807
5.2458 | 8.5583 | 43.5216 | 95.79191
5.2499 | 8.5624 | 43.5188 | 95.78574
5.2541 | 8.5666 | 43.516 | 95.77958
5.2583 | 8.5708 | 43.5132 | 95.77342
5.2625 | 8.575 | 43.5104 | 95.76725
5.2666 | 8.5791 | 43.5076 | 95.76109
5.2708 | 8.5833 | 43.5048 | 95.75493
5.275 | 8.5875 | 43.502 | 95.74877
5.2791 | 8.5916 | 43.4992 | 95.7426
5.2833 | 8.5958 | 43.4964 | 95.73644
5.2875 | 8.6 | 43.4936 | 95.73028
5.2916 | 8.6041 | 43.4908 | 95.72411
5.2958 | 8.6083 | 43.4879 | 95.71773
5.3 | 8.6125 | 43.4851 | 95.71157
5.3041 | 8.6166 | 43.4823 | 95.70541
5.3083 | 8.6208 | 43.4795 | 95.69924
5.3125 | 8.625 | 43.4767 | 95.69308
5.3166 | 8.6291 | 43.4738 | 95.6867
5.3208 | 8.6333 | 43.471 | 95.68053
5.3249 | 8.6374 | 43.4682 | 95.67437
5.3291 | 8.6416 | 43.4653 | 95.66799
5.3333 | 8.6458 | 43.4625 | 95.66183
5.3374 | 8.6499 | 43.4596 | 95.65544
5.3416 | 8.6541 | 43.4568 | 95.64928
5.3458 | 8.6583 | 43.4539 | 95.6429
5.3499 | 8.6624 | 43.4511 | 95.63673
5.3541 | 8.6666 | 43.4482 | 95.63035
5.3583 | 8.6708 | 43.4453 | 95.62397
5.3625 | 8.675 | 43.4424 | 95.61758
5.3666 | 8.6791 | 43.4395 | 95.6112
5.3708 | 8.6833 | 43.4366 | 95.60482
5.375 | 8.6875 | 43.4338 | 95.59866
5.3791 | 8.6916 | 43.4309 | 95.59227
5.3833 | 8.6958 | 43.428 | 95.58589
5.3875 | 8.7 | 43.4251 | 95.57951
5.3916 | 8.7041 | 43.4222 | 95.57312
5.3958 | 8.7083 | 43.4193 | 95.56674
5.4 | 8.7125 | 43.4164 | 95.56036
5.4041 | 8.7166 | 43.4135 | 95.55398
5.4083 | 8.7208 | 43.4106 | 95.54759
5.4125 | 8.725 | 43.4077 | 95.54121
5.4166 | 8.7291 | 43.4048 | 95.53483
5.4208 | 8.7333 | 43.4018 | 95.52822
5.425 | 8.7375 | 43.3989 | 95.52184
5.4291 | 8.7416 | 43.396 | 95.51546
5.4333 | 8.7458 | 43.3931 | 95.50907
5.4375 | 8.75 | 43.3902 | 95.50269
5.4416 | 8.7541 | 43.3873 | 95.49631
5.4458 | 8.7583 | 43.3843 | 95.48971
5.4499 | 8.7624 | 43.3814 | 95.48332
5.4541 | 8.7666 | 43.3785 | 95.47694
5.4583 | 8.7708 | 43.3755 | 95.47034
5.4624 | 8.7749 | 43.3726 | 95.46395
5.4666 | 8.7791 | 43.3696 | 95.45735
5.4708 | 8.7833 | 43.3667 | 95.45097
5.4749 | 8.7874 | 43.3637 | 95.44436
5.4791 | 8.7916 | 43.3608 | 95.43798
5.4833 | 8.7958 | 43.3578 | 95.43138
5.4874 | 8.7999 | 43.3549 | 95.425
5.4916 | 8.8041 | 43.3519 | 95.41839
5.4958 | 8.8083 | 43.3489 | 95.41179
5.5 | 8.8125 | 43.3459 | 95.40519
5.5041 | 8.8166 | 43.343 | 95.3988
5.5083 | 8.8208 | 43.34 | 95.3922
5.5125 | 8.825 | 43.337 | 95.3856
5.5166 | 8.8291 | 43.3341 | 95.37921
5.5208 | 8.8333 | 43.3311 | 95.37261
5.525 | 8.8375 | 43.3281 | 95.36601
5.5291 | 8.8416 | 43.3251 | 95.35941
5.5333 | 8.8458 | 43.3222 | 95.35302
5.5375 | 8.85 | 43.3192 | 95.34642
5.5416 | 8.8541 | 43.3162 | 95.33982
5.5458 | 8.8583 | 43.3132 | 95.33321
5.55 | 8.8625 | 43.3102 | 95.32661
5.5541 | 8.8666 | 43.3072 | 95.32001
5.5583 | 8.8708 | 43.3042 | 95.3134
5.5625 | 8.875 | 43.3012 | 95.3068
5.5666 | 8.8791 | 43.2982 | 95.3002
5.5708 | 8.8833 | 43.2952 | 95.29359
5.5749 | 8.8874 | 43.2922 | 95.28699
5.5791 | 8.8916 | 43.2891 | 95.28017
5.5833 | 8.8958 | 43.2861 | 95.27357
5.5874 | 8.8999 | 43.2831 | 95.26696
5.5916 | 8.9041 | 43.2801 | 95.26036
5.5958 | 8.9083 | 43.2771 | 95.25376
5.5999 | 8.9124 | 43.274 | 95.24693
5.6041 | 8.9166 | 43.271 | 95.24033
5.6083 | 8.9208 | 43.2679 | 95.23351
5.6125 | 8.925 | 43.2649 | 95.2269
5.6166 | 8.9291 | 43.2619 | 95.2203
5.6208 | 8.9333 | 43.2588 | 95.21348
5.625 | 8.9375 | 43.2558 | 95.20687
5.6291 | 8.9416 | 43.2527 | 95.20005
5.6333 | 8.9458 | 43.2497 | 95.19345
5.6375 | 8.95 | 43.2466 | 95.18663
5.6375 | 8.95 | 43.2466 | 95.18663
5.6458 | 8.9583 | 43.2405 | 95.1732
5.65 | 8.9625 | 43.2374 | 95.16638
5.6541 | 8.9666 | 43.2344 | 95.15977
5.6583 | 8.9708 | 43.2313 | 95.15295
5.6625 | 8.975 | 43.2282 | 95.14613
5.6666 | 8.9791 | 43.2251 | 95.1393
5.6708 | 8.9833 | 43.222 | 95.13248
5.675 | 8.9875 | 43.219 | 95.12588
5.6791 | 8.9916 | 43.2159 | 95.11905
5.6833 | 8.9958 | 43.2128 | 95.11223
5.6874 | 8.9999 | 43.2097 | 95.10541
5.6916 | 9.0041 | 43.2067 | 95.0988
5.6958 | 9.0083 | 43.2036 | 95.09198
5.6999 | 9.0124 | 43.2005 | 95.08516
5.7041 | 9.0166 | 43.1974 | 95.07834
5.7083 | 9.0208 | 43.1943 | 95.07151
5.7124 | 9.0249 | 43.1912 | 95.06469
5.7166 | 9.0291 | 43.1881 | 95.05787
5.7208 | 9.0333 | 43.185 | 95.05104
5.725 | 9.0375 | 43.1819 | 95.04422
5.7291 | 9.0416 | 43.1788 | 95.0374
5.7333 | 9.0458 | 43.1757 | 95.03057
5.7375 | 9.05 | 43.1726 | 95.02375
5.7416 | 9.0541 | 43.1695 | 95.01693
5.7458 | 9.0583 | 43.1664 | 95.0101
5.75 | 9.0625 | 43.1632 | 95.00306
5.7541 | 9.0666 | 43.1601 | 94.99624
5.7583 | 9.0708 | 43.157 | 94.98941
5.7625 | 9.075 | 43.1539 | 94.98259
5.7666 | 9.0791 | 43.1508 | 94.97577
5.7708 | 9.0833 | 43.1476 | 94.96872
5.775 | 9.0875 | 43.1444 | 94.96168
5.7791 | 9.0916 | 43.1413 | 94.95486
5.7833 | 9.0958 | 43.1382 | 94.94803
5.7874 | 9.0999 | 43.135 | 94.94099
5.7916 | 9.1041 | 43.1319 | 94.93417
5.7958 | 9.1083 | 43.1287 | 94.92713
5.7999 | 9.1124 | 43.1255 | 94.92008
5.8041 | 9.1166 | 43.1224 | 94.91326
5.8083 | 9.1208 | 43.1192 | 94.90622
5.8124 | 9.1249 | 43.1161 | 94.89939
5.8166 | 9.1291 | 43.1129 | 94.89235
5.8208 | 9.1333 | 43.1097 | 94.88531
5.8249 | 9.1374 | 43.1066 | 94.87848
5.8291 | 9.1416 | 43.1034 | 94.87144
5.8333 | 9.1458 | 43.1002 | 94.8644
5.8375 | 9.15 | 43.097 | 94.85735
5.8416 | 9.1541 | 43.0938 | 94.85031
5.8458 | 9.1583 | 43.0906 | 94.84327
5.85 | 9.1625 | 43.0874 | 94.83622
5.8541 | 9.1666 | 43.0842 | 94.82918
5.8583 | 9.1708 | 43.081 | 94.82214
5.8625 | 9.175 | 43.0778 | 94.81509
5.8666 | 9.1791 | 43.0746 | 94.80805
5.8708 | 9.1833 | 43.0714 | 94.80101
5.875 | 9.1875 | 43.0682 | 94.79396
5.8791 | 9.1916 | 43.0649 | 94.7867
5.8833 | 9.1958 | 43.0617 | 94.77966
5.8875 | 9.2 | 43.0585 | 94.77261
5.8916 | 9.2041 | 43.0553 | 94.76557
5.8958 | 9.2083 | 43.052 | 94.75831
5.9 | 9.2125 | 43.0488 | 94.75126
5.9041 | 9.2166 | 43.0456 | 94.74422
5.9083 | 9.2208 | 43.0423 | 94.73696
5.9124 | 9.2249 | 43.0391 | 94.72991
5.9166 | 9.2291 | 43.0358 | 94.72265
5.9208 | 9.2333 | 43.0326 | 94.71561
5.9249 | 9.2374 | 43.0293 | 94.70834
5.9291 | 9.2416 | 43.0261 | 94.7013
5.9333 | 9.2458 | 43.0228 | 94.69404
5.9374 | 9.2499 | 43.0196 | 94.68699
5.9416 | 9.2541 | 43.0163 | 94.67973
5.9458 | 9.2583 | 43.0131 | 94.67269
5.95 | 9.2625 | 43.0098 | 94.66542
5.9541 | 9.2666 | 43.0066 | 94.65838
5.9583 | 9.2708 | 43.0033 | 94.65112
5.9625 | 9.275 | 43 | 94.64385
5.9666 | 9.2791 | 42.9968 | 94.63681
5.9708 | 9.2833 | 42.9935 | 94.62955
5.975 | 9.2875 | 42.9902 | 94.62228
5.9791 | 9.2916 | 42.9869 | 94.61502
5.9833 | 9.2958 | 42.9837 | 94.60798
5.9875 | 9.3 | 42.9804 | 94.60071
5.9916 | 9.3041 | 42.9771 | 94.59345
5.9958 | 9.3083 | 42.9738 | 94.58619
6 | 9.3125 | 42.9705 | 94.57892
6.0041 | 9.3166 | 42.9672 | 94.57166
6.0083 | 9.3208 | 42.9639 | 94.5644
6.0124 | 9.3249 | 42.9606 | 94.55713
6.0166 | 9.3291 | 42.9573 | 94.54987
6.0208 | 9.3333 | 42.954 | 94.54261
6.0249 | 9.3374 | 42.9507 | 94.53534
6.0291 | 9.3416 | 42.9473 | 94.52786
6.0333 | 9.3458 | 42.944 | 94.5206
6.0374 | 9.3499 | 42.9407 | 94.51333
6.0416 | 9.3541 | 42.9374 | 94.50607
6.0458 | 9.3583 | 42.9341 | 94.49881
6.05 | 9.3625 | 42.9307 | 94.49132
6.0541 | 9.3666 | 42.9274 | 94.48406
6.0583 | 9.3708 | 42.9241 | 94.4768
6.0625 | 9.375 | 42.9207 | 94.46931
6.0666 | 9.3791 | 42.9174 | 94.46205
6.0708 | 9.3833 | 42.9141 | 94.45479
6.075 | 9.3875 | 42.9107 | 94.4473
6.0791 | 9.3916 | 42.9073 | 94.43982
6.0833 | 9.3958 | 42.904 | 94.43256
6.0875 | 9.4 | 42.9006 | 94.42507
6.0916 | 9.4041 | 42.8973 | 94.41781
6.0958 | 9.4083 | 42.8939 | 94.41033
6.1 | 9.4125 | 42.8905 | 94.40284
6.1041 | 9.4166 | 42.8872 | 94.39558
6.1083 | 9.4208 | 42.8838 | 94.3881
6.1125 | 9.425 | 42.8804 | 94.38061
6.1166 | 9.4291 | 42.877 | 94.37313
6.1208 | 9.4333 | 42.8736 | 94.36564
6.1249 | 9.4374 | 42.8703 | 94.35838
6.1291 | 9.4416 | 42.8669 | 94.3509
6.1333 | 9.4458 | 42.8635 | 94.34341
6.1374 | 9.4499 | 42.8602 | 94.33615
6.1416 | 9.4541 | 42.8568 | 94.32867
6.1458 | 9.4583 | 42.8534 | 94.32118
6.1499 | 9.4624 | 42.85 | 94.3137
6.1541 | 9.4666 | 42.8466 | 94.30622
6.1583 | 9.4708 | 42.8432 | 94.29873
6.1625 | 9.475 | 42.8398 | 94.29125
6.1666 | 9.4791 | 42.8364 | 94.28377
6.1708 | 9.4833 | 42.833 | 94.27628
6.175 | 9.4875 | 42.8296 | 94.2688
6.1791 | 9.4916 | 42.8262 | 94.26132
6.1833 | 9.4958 | 42.8227 | 94.25361
6.1875 | 9.5 | 42.8193 | 94.24613
6.1916 | 9.5041 | 42.8159 | 94.23865
6.1958 | 9.5083 | 42.8124 | 94.23094
6.2 | 9.5125 | 42.809 | 94.22346
6.2041 | 9.5166 | 42.8056 | 94.21598
6.2083 | 9.5208 | 42.8021 | 94.20827
6.2125 | 9.525 | 42.7987 | 94.20079
6.2166 | 9.5291 | 42.7952 | 94.19308
6.2208 | 9.5333 | 42.7918 | 94.1856
6.2249 | 9.5374 | 42.7883 | 94.1779
6.2291 | 9.5416 | 42.7849 | 94.17041
6.2333 | 9.5458 | 42.7814 | 94.16271
6.2374 | 9.5499 | 42.778 | 94.15523
6.2416 | 9.5541 | 42.7745 | 94.14752
6.2458 | 9.5583 | 42.771 | 94.13982
6.2499 | 9.5624 | 42.7675 | 94.13212
6.2541 | 9.5666 | 42.764 | 94.12441
6.2583 | 9.5708 | 42.7606 | 94.11693
6.2625 | 9.575 | 42.7571 | 94.10923
6.2666 | 9.5791 | 42.7536 | 94.10152
6.2708 | 9.5833 | 42.7501 | 94.09382
6.275 | 9.5875 | 42.7466 | 94.08612
6.2791 | 9.5916 | 42.7431 | 94.07841
6.2833 | 9.5958 | 42.7396 | 94.07071
6.2875 | 9.6 | 42.7361 | 94.063
6.2916 | 9.6041 | 42.7326 | 94.0553
6.2958 | 9.6083 | 42.7291 | 94.0476
6.3 | 9.6125 | 42.7256 | 94.03989
6.3041 | 9.6166 | 42.7221 | 94.03219
6.3083 | 9.6208 | 42.7186 | 94.02449
6.3125 | 9.625 | 42.715 | 94.01656
6.3166 | 9.6291 | 42.7115 | 94.00886
6.3208 | 9.6333 | 42.708 | 94.00116
6.3249 | 9.6374 | 42.7044 | 93.99323
6.3291 | 9.6416 | 42.7009 | 93.98553
6.3333 | 9.6458 | 42.6973 | 93.97761
6.3375 | 9.65 | 42.6938 | 93.9699
6.3416 | 9.6541 | 42.6903 | 93.9622
6.3458 | 9.6583 | 42.6867 | 93.95427
6.3499 | 9.6624 | 42.6831 | 93.94635
6.3541 | 9.6666 | 42.6796 | 93.93865
6.3583 | 9.6708 | 42.676 | 93.93072
6.3624 | 9.6749 | 42.6724 | 93.9228
6.3666 | 9.6791 | 42.6689 | 93.9151
6.3708 | 9.6833 | 42.6652 | 93.90695
6.3749 | 9.6874 | 42.6617 | 93.89925
6.3791 | 9.6916 | 42.6581 | 93.89133
6.3833 | 9.6958 | 42.6545 | 93.8834
6.3874 | 9.6999 | 42.6509 | 93.87548
6.3916 | 9.7041 | 42.6473 | 93.86755
6.3958 | 9.7083 | 42.6437 | 93.85963
6.3999 | 9.7124 | 42.6401 | 93.85171
6.4041 | 9.7166 | 42.6365 | 93.84378
6.4083 | 9.7208 | 42.6329 | 93.83586
6.4125 | 9.725 | 42.6292 | 93.82772
6.4166 | 9.7291 | 42.6256 | 93.81979
6.4208 | 9.7333 | 42.622 | 93.81187
6.425 | 9.7375 | 42.6184 | 93.80394
6.4291 | 9.7416 | 42.6148 | 93.79602
6.4333 | 9.7458 | 42.6112 | 93.7881
6.4375 | 9.75 | 42.6076 | 93.78017
6.4416 | 9.7541 | 42.6039 | 93.77203
6.4458 | 9.7583 | 42.6003 | 93.76411
6.45 | 9.7625 | 42.5966 | 93.75596
6.4541 | 9.7666 | 42.593 | 93.74804
6.4583 | 9.7708 | 42.5894 | 93.74012
6.4625 | 9.775 | 42.5857 | 93.73197
6.4666 | 9.7791 | 42.5821 | 93.72405
6.4708 | 9.7833 | 42.5784 | 93.7159
6.475 | 9.7875 | 42.5748 | 93.70798
6.4791 | 9.7916 | 42.5711 | 93.69984
6.4833 | 9.7958 | 42.5674 | 93.69169
6.4874 | 9.7999 | 42.5638 | 93.68377
6.4916 | 9.8041 | 42.5601 | 93.67563
6.4958 | 9.8083 | 42.5564 | 93.66748
6.4999 | 9.8124 | 42.5527 | 93.65934
6.5041 | 9.8166 | 42.549 | 93.65119
6.5083 | 9.8208 | 42.5454 | 93.64327
6.5124 | 9.8249 | 42.5417 | 93.63513
6.5166 | 9.8291 | 42.538 | 93.62698
6.5208 | 9.8333 | 42.5343 | 93.61884
6.525 | 9.8375 | 42.5306 | 93.6107
6.5291 | 9.8416 | 42.5269 | 93.60255
6.5333 | 9.8458 | 42.5232 | 93.59441
6.5375 | 9.85 | 42.5194 | 93.58604
6.5416 | 9.8541 | 42.5157 | 93.5779
6.5458 | 9.8583 | 42.512 | 93.56976
6.55 | 9.8625 | 42.5083 | 93.56161
6.5541 | 9.8666 | 42.5045 | 93.55325
6.5583 | 9.8708 | 42.5008 | 93.5451
6.5625 | 9.875 | 42.4971 | 93.53696
6.5666 | 9.8791 | 42.4934 | 93.52882
6.5708 | 9.8833 | 42.4896 | 93.52045
6.575 | 9.8875 | 42.4859 | 93.51231
6.5791 | 9.8916 | 42.4821 | 93.50395
6.5833 | 9.8958 | 42.4784 | 93.4958
6.5875 | 9.9 | 42.4746 | 93.48744
6.5916 | 9.9041 | 42.4709 | 93.47929
6.5958 | 9.9083 | 42.4671 | 93.47093
6.5999 | 9.9124 | 42.4633 | 93.46257
6.6041 | 9.9166 | 42.4595 | 93.4542
6.6083 | 9.9208 | 42.4558 | 93.44606
6.6124 | 9.9249 | 42.452 | 93.43769
6.6166 | 9.9291 | 42.4482 | 93.42933
6.6208 | 9.9333 | 42.4444 | 93.42097
6.6249 | 9.9374 | 42.4406 | 93.4126
6.6291 | 9.9416 | 42.4368 | 93.40424
6.6333 | 9.9458 | 42.433 | 93.39588
6.6375 | 9.95 | 42.4292 | 93.38751
6.6416 | 9.9541 | 42.4254 | 93.37915
6.6458 | 9.9583 | 42.4216 | 93.37078
6.65 | 9.9625 | 42.4178 | 93.36242
6.6541 | 9.9666 | 42.414 | 93.35406
6.6583 | 9.9708 | 42.4101 | 93.34547
6.6625 | 9.975 | 42.4063 | 93.33711
6.6666 | 9.9791 | 42.4025 | 93.32874
6.6708 | 9.9833 | 42.3987 | 93.32038
6.675 | 9.9875 | 42.3948 | 93.3118
6.6791 | 9.9916 | 42.391 | 93.30343
6.6833 | 9.9958 | 42.3871 | 93.29485
6.6875 | 10 | 42.3833 | 93.28648
6.6916 | 10.0041 | 42.3794 | 93.2779
6.6958 | 10.0083 | 42.3756 | 93.26954
6.6999 | 10.0124 | 42.3717 | 93.26095
6.7041 | 10.0166 | 42.3678 | 93.25237
6.7083 | 10.0208 | 42.364 | 93.24401
6.7124 | 10.0249 | 42.3601 | 93.23542
6.7166 | 10.0291 | 42.3562 | 93.22684
6.7208 | 10.0333 | 42.3524 | 93.21847
6.7249 | 10.0374 | 42.3485 | 93.20989
6.7291 | 10.0416 | 42.3446 | 93.20131
6.7333 | 10.0458 | 42.3407 | 93.19272
6.7374 | 10.0499 | 42.3368 | 93.18414
6.7416 | 10.0541 | 42.3329 | 93.17555
6.7458 | 10.0583 | 42.329 | 93.16697
6.75 | 10.0625 | 42.3251 | 93.15839
6.7541 | 10.0666 | 42.3212 | 93.1498
6.7583 | 10.0708 | 42.3173 | 93.14122
6.7625 | 10.075 | 42.3134 | 93.13263
6.7666 | 10.0791 | 42.3095 | 93.12405
6.7708 | 10.0833 | 42.3056 | 93.11547
6.775 | 10.0875 | 42.3016 | 93.10666
6.7791 | 10.0916 | 42.2977 | 93.09808
6.7833 | 10.0958 | 42.2937 | 93.08927
6.7875 | 10.1 | 42.2898 | 93.08069
6.7916 | 10.1041 | 42.2859 | 93.07211
6.7958 | 10.1083 | 42.2819 | 93.0633
6.8 | 10.1125 | 42.278 | 93.05472
6.8041 | 10.1166 | 42.274 | 93.04591
6.8083 | 10.1208 | 42.2701 | 93.03733
6.8125 | 10.125 | 42.2661 | 93.02853
6.8166 | 10.1291 | 42.2622 | 93.01994
6.8208 | 10.1333 | 42.2582 | 93.01114
6.8249 | 10.1374 | 42.2543 | 93.00255
6.8291 | 10.1416 | 42.2503 | 92.99375
6.8333 | 10.1458 | 42.2463 | 92.98495
6.8374 | 10.1499 | 42.2423 | 92.97614
6.8416 | 10.1541 | 42.2383 | 92.96734
6.8458 | 10.1583 | 42.2343 | 92.95853
6.8499 | 10.1624 | 42.2303 | 92.94973
6.8541 | 10.1666 | 42.2263 | 92.94092
6.8583 | 10.1708 | 42.2223 | 92.93212
6.8625 | 10.175 | 42.2183 | 92.92332
6.8666 | 10.1791 | 42.2143 | 92.91451
6.8708 | 10.1833 | 42.2103 | 92.90571
6.875 | 10.1875 | 42.2063 | 92.8969
6.8791 | 10.1916 | 42.2023 | 92.8881
6.8833 | 10.1958 | 42.1982 | 92.87908
6.8875 | 10.2 | 42.1942 | 92.87027
6.8916 | 10.2041 | 42.1902 | 92.86147
6.8958 | 10.2083 | 42.1862 | 92.85266
6.9 | 10.2125 | 42.1821 | 92.84364
6.9041 | 10.2166 | 42.1781 | 92.83484
6.9083 | 10.2208 | 42.174 | 92.82581
6.9125 | 10.225 | 42.17 | 92.81701
6.9166 | 10.2291 | 42.166 | 92.8082
6.9208 | 10.2333 | 42.1619 | 92.79918
6.925 | 10.2375 | 42.1579 | 92.79037
6.9291 | 10.2416 | 42.1538 | 92.78135
6.9291 | 10.2416 | 42.1538 | 92.78135
6.9374 | 10.2499 | 42.1457 | 92.76352
6.9416 | 10.2541 | 42.1416 | 92.7545
6.9458 | 10.2583 | 42.1376 | 92.74569
6.9499 | 10.2624 | 42.1335 | 92.73667
6.9541 | 10.2666 | 42.1294 | 92.72765
6.9583 | 10.2708 | 42.1253 | 92.71862
6.9624 | 10.2749 | 42.1213 | 92.70982
6.9666 | 10.2791 | 42.1172 | 92.70079
6.9708 | 10.2833 | 42.1131 | 92.69177
6.9749 | 10.2874 | 42.109 | 92.68275
6.9791 | 10.2916 | 42.1049 | 92.67372
6.9833 | 10.2958 | 42.1008 | 92.6647
6.9875 | 10.3 | 42.0966 | 92.65545
6.9916 | 10.3041 | 42.0926 | 92.64665
6.9958 | 10.3083 | 42.0884 | 92.6374
7 | 10.3125 | 42.0843 | 92.62838
7.0041 | 10.3166 | 42.0802 | 92.61936
7.0083 | 10.3208 | 42.0761 | 92.61033
7.0125 | 10.325 | 42.0719 | 92.60109
7.0166 | 10.3291 | 42.0678 | 92.59206
7.0208 | 10.3333 | 42.0636 | 92.58282
7.025 | 10.3375 | 42.0595 | 92.57379
7.0291 | 10.3416 | 42.0554 | 92.56477
7.0333 | 10.3458 | 42.0512 | 92.55553
7.0375 | 10.35 | 42.047 | 92.54628
7.0416 | 10.3541 | 42.0429 | 92.53726
7.0458 | 10.3583 | 42.0387 | 92.52801
7.05 | 10.3625 | 42.0345 | 92.51877
7.0541 | 10.3666 | 42.0304 | 92.50974
7.0583 | 10.3708 | 42.0262 | 92.5005
7.0625 | 10.375 | 42.022 | 92.49126
7.0666 | 10.3791 | 42.0178 | 92.48201
7.0708 | 10.3833 | 42.0136 | 92.47277
7.075 | 10.3875 | 42.0095 | 92.46374
7.0791 | 10.3916 | 42.0053 | 92.4545
7.0833 | 10.3958 | 42.0011 | 92.44526
7.0874 | 10.3999 | 41.9969 | 92.43601
7.0916 | 10.4041 | 41.9927 | 92.42677
7.0958 | 10.4083 | 41.9885 | 92.41752
7.0999 | 10.4124 | 41.9843 | 92.40828
7.1041 | 10.4166 | 41.9801 | 92.39903
7.1083 | 10.4208 | 41.9758 | 92.38957
7.1124 | 10.4249 | 41.9716 | 92.38032
7.1166 | 10.4291 | 41.9674 | 92.37108
7.1208 | 10.4333 | 41.9631 | 92.36162
7.125 | 10.4375 | 41.9589 | 92.35237
7.1291 | 10.4416 | 41.9546 | 92.34291
7.1333 | 10.4458 | 41.9504 | 92.33366
7.1375 | 10.45 | 41.9461 | 92.3242
7.1416 | 10.4541 | 41.9419 | 92.31495
7.1458 | 10.4583 | 41.9376 | 92.30549
7.15 | 10.4625 | 41.9333 | 92.29603
7.1541 | 10.4666 | 41.929 | 92.28656
7.1583 | 10.4708 | 41.9247 | 92.2771
7.1625 | 10.475 | 41.9204 | 92.26763
7.1666 | 10.4791 | 41.9162 | 92.25839
7.1708 | 10.4833 | 41.9119 | 92.24892
7.175 | 10.4875 | 41.9076 | 92.23946
7.1791 | 10.4916 | 41.9033 | 92.23
7.1833 | 10.4958 | 41.8989 | 92.22031
7.1874 | 10.4999 | 41.8946 | 92.21085
7.1916 | 10.5041 | 41.8903 | 92.20138
7.1958 | 10.5083 | 41.886 | 92.19192
7.1958 | 10.5083 | 41.886 | 92.19192
7.2041 | 10.5166 | 41.8773 | 92.17277
7.2083 | 10.5208 | 41.873 | 92.1633
7.2124 | 10.5249 | 41.8687 | 92.15384
7.2166 | 10.5291 | 41.8643 | 92.14416
7.2208 | 10.5333 | 41.86 | 92.13469
7.225 | 10.5375 | 41.8557 | 92.12523
7.2291 | 10.5416 | 41.8513 | 92.11554
7.2333 | 10.5458 | 41.847 | 92.10608
7.2375 | 10.55 | 41.8426 | 92.09639
7.2416 | 10.5541 | 41.8383 | 92.08693
7.2458 | 10.5583 | 41.8339 | 92.07724
7.25 | 10.5625 | 41.8296 | 92.06778
7.2541 | 10.5666 | 41.8252 | 92.0581
7.2583 | 10.5708 | 41.8208 | 92.04841
7.2625 | 10.575 | 41.8165 | 92.03895
7.2666 | 10.5791 | 41.8121 | 92.02926
7.2708 | 10.5833 | 41.8077 | 92.01958
7.275 | 10.5875 | 41.8034 | 92.01011
7.2791 | 10.5916 | 41.799 | 92.00043
7.2833 | 10.5958 | 41.7946 | 91.99074
7.2874 | 10.5999 | 41.7902 | 91.98106
7.2916 | 10.6041 | 41.7858 | 91.97138
7.2958 | 10.6083 | 41.7814 | 91.96169
7.2999 | 10.6124 | 41.777 | 91.95201
7.3041 | 10.6166 | 41.7726 | 91.94232
7.3083 | 10.6208 | 41.7682 | 91.93264
7.3124 | 10.6249 | 41.7638 | 91.92295
7.3166 | 10.6291 | 41.7594 | 91.91327
7.3208 | 10.6333 | 41.755 | 91.90358
7.3249 | 10.6374 | 41.7505 | 91.89368
7.3291 | 10.6416 | 41.7461 | 91.884
7.3333 | 10.6458 | 41.7417 | 91.87431
7.3375 | 10.65 | 41.7372 | 91.86441
7.3416 | 10.6541 | 41.7328 | 91.85472
7.3458 | 10.6583 | 41.7283 | 91.84482
7.35 | 10.6625 | 41.7239 | 91.83513
7.3541 | 10.6666 | 41.7194 | 91.82523
7.3583 | 10.6708 | 41.7149 | 91.81532
7.3625 | 10.675 | 41.7105 | 91.80564
7.3666 | 10.6791 | 41.706 | 91.79573
7.3708 | 10.6833 | 41.7015 | 91.78583
7.375 | 10.6875 | 41.6971 | 91.77615
7.3791 | 10.6916 | 41.6926 | 91.76624
7.3833 | 10.6958 | 41.6881 | 91.75634
7.3875 | 10.7 | 41.6836 | 91.74643
7.3916 | 10.7041 | 41.6791 | 91.73653
7.3958 | 10.7083 | 41.6746 | 91.72662
7.4 | 10.7125 | 41.6701 | 91.71672
7.4041 | 10.7166 | 41.6656 | 91.70681
7.4083 | 10.7208 | 41.6611 | 91.69691
7.4124 | 10.7249 | 41.6565 | 91.68678
7.4166 | 10.7291 | 41.652 | 91.67688
7.4208 | 10.7333 | 41.6475 | 91.66697
7.4249 | 10.7374 | 41.643 | 91.65707
7.4291 | 10.7416 | 41.6384 | 91.64695
7.4333 | 10.7458 | 41.6339 | 91.63704
7.4374 | 10.7499 | 41.6293 | 91.62692
7.4416 | 10.7541 | 41.6248 | 91.61701
7.4458 | 10.7583 | 41.6202 | 91.60689
7.45 | 10.7625 | 41.6156 | 91.59676
7.4541 | 10.7666 | 41.6111 | 91.58686
7.4583 | 10.7708 | 41.6065 | 91.57673
7.4625 | 10.775 | 41.6019 | 91.56661
7.4666 | 10.7791 | 41.5973 | 91.55648
7.4708 | 10.7833 | 41.5927 | 91.54636
7.475 | 10.7875 | 41.5881 | 91.53623
7.4791 | 10.7916 | 41.5835 | 91.52611
7.4833 | 10.7958 | 41.5789 | 91.51598
7.4875 | 10.8 | 41.5743 | 91.50586
7.4916 | 10.8041 | 41.5697 | 91.49574
7.4958 | 10.8083 | 41.5651 | 91.48561
7.5 | 10.8125 | 41.5604 | 91.47527
7.5041 | 10.8166 | 41.5558 | 91.46514
7.5083 | 10.8208 | 41.5512 | 91.45502
7.5125 | 10.825 | 41.5465 | 91.44467
7.5166 | 10.8291 | 41.5419 | 91.43455
7.5208 | 10.8333 | 41.5372 | 91.4242
7.525 | 10.8375 | 41.5326 | 91.41408
7.5291 | 10.8416 | 41.5279 | 91.40373
7.5333 | 10.8458 | 41.5232 | 91.39339
7.5375 | 10.85 | 41.5186 | 91.38326
7.5416 | 10.8541 | 41.5139 | 91.37292
7.5458 | 10.8583 | 41.5092 | 91.36257
7.55 | 10.8625 | 41.5045 | 91.35223
7.5541 | 10.8666 | 41.4999 | 91.3421
7.5583 | 10.8708 | 41.4952 | 91.33176
7.5625 | 10.875 | 41.4905 | 91.32141
7.5666 | 10.8791 | 41.4858 | 91.31107
7.5708 | 10.8833 | 41.4811 | 91.30072
7.5749 | 10.8874 | 41.4764 | 91.29038
7.5791 | 10.8916 | 41.4717 | 91.28004
7.5833 | 10.8958 | 41.4669 | 91.26947
7.5875 | 10.9 | 41.4622 | 91.25913
7.5916 | 10.9041 | 41.4575 | 91.24878
7.5958 | 10.9083 | 41.4528 | 91.23844
7.6 | 10.9125 | 41.448 | 91.22787
7.6041 | 10.9166 | 41.4433 | 91.21753
7.6083 | 10.9208 | 41.4386 | 91.20718
7.6124 | 10.9249 | 41.4338 | 91.19662
7.6166 | 10.9291 | 41.4291 | 91.18627
7.6208 | 10.9333 | 41.4243 | 91.17571
7.625 | 10.9375 | 41.4196 | 91.16536
7.6291 | 10.9416 | 41.4148 | 91.1548
7.6333 | 10.9458 | 41.41 | 91.14423
7.6375 | 10.95 | 41.4053 | 91.13389
7.6416 | 10.9541 | 41.4006 | 91.12354
7.6458 | 10.9583 | 41.3958 | 91.11298
7.6499 | 10.9624 | 41.391 | 91.10241
7.6541 | 10.9666 | 41.3862 | 91.09185
7.6583 | 10.9708 | 41.3814 | 91.08128
7.6625 | 10.975 | 41.3766 | 91.07072
7.6666 | 10.9791 | 41.3719 | 91.06037
7.6708 | 10.9833 | 41.3671 | 91.04981
7.675 | 10.9875 | 41.3623 | 91.03924
7.6791 | 10.9916 | 41.3575 | 91.02868
7.6833 | 10.9958 | 41.3527 | 91.01811
7.6875 | 11 | 41.3479 | 91.00755
7.6916 | 11.0041 | 41.3431 | 90.99698
7.6958 | 11.0083 | 41.3383 | 90.98642
7.6999 | 11.0124 | 41.3334 | 90.97563
7.7041 | 11.0166 | 41.3286 | 90.96507
7.7083 | 11.0208 | 41.3238 | 90.9545
7.7124 | 11.0249 | 41.319 | 90.94394
7.7166 | 11.0291 | 41.3141 | 90.93315
7.7208 | 11.0333 | 41.3093 | 90.92259
7.7249 | 11.0374 | 41.3044 | 90.9118
7.7291 | 11.0416 | 41.2996 | 90.90124
7.7333 | 11.0458 | 41.2947 | 90.89045
7.7375 | 11.05 | 41.2898 | 90.87967
7.7416 | 11.0541 | 41.285 | 90.8691
7.7458 | 11.0583 | 41.2801 | 90.85832
7.75 | 11.0625 | 41.2752 | 90.84753
7.7541 | 11.0666 | 41.2703 | 90.83675
7.7583 | 11.0708 | 41.2654 | 90.82596
7.7625 | 11.075 | 41.2605 | 90.81518
7.7666 | 11.0791 | 41.2556 | 90.80439
7.7708 | 11.0833 | 41.2506 | 90.79339
7.775 | 11.0875 | 41.2458 | 90.78282
7.7791 | 11.0916 | 41.2408 | 90.77182
7.7833 | 11.0958 | 41.2359 | 90.76103
7.7875 | 11.1 | 41.231 | 90.75025
7.7916 | 11.1041 | 41.2261 | 90.73946
7.7958 | 11.1083 | 41.2211 | 90.72846
7.7999 | 11.1124 | 41.2162 | 90.71767
7.8041 | 11.1166 | 41.2112 | 90.70667
7.8083 | 11.1208 | 41.2063 | 90.69588
7.8124 | 11.1249 | 41.2013 | 90.68488
7.8166 | 11.1291 | 41.1963 | 90.67387
7.8208 | 11.1333 | 41.1914 | 90.66309
7.8249 | 11.1374 | 41.1864 | 90.65208
7.8291 | 11.1416 | 41.1814 | 90.64108
7.8333 | 11.1458 | 41.1764 | 90.63007
7.8375 | 11.15 | 41.1715 | 90.61929
7.8416 | 11.1541 | 41.1665 | 90.60828
7.8458 | 11.1583 | 41.1615 | 90.59728
7.85 | 11.1625 | 41.1564 | 90.58605
7.8541 | 11.1666 | 41.1515 | 90.57527
7.8583 | 11.1708 | 41.1465 | 90.56426
7.8625 | 11.175 | 41.1414 | 90.55304
7.8666 | 11.1791 | 41.1364 | 90.54203
7.8708 | 11.1833 | 41.1314 | 90.53103
7.875 | 11.1875 | 41.1264 | 90.52002
7.8791 | 11.1916 | 41.1214 | 90.50902
7.8833 | 11.1958 | 41.1163 | 90.49779
7.8875 | 11.2 | 41.1113 | 90.48679
7.8916 | 11.2041 | 41.1062 | 90.47556
7.8958 | 11.2083 | 41.1012 | 90.46456
7.9 | 11.2125 | 41.0962 | 90.45355
7.9041 | 11.2166 | 41.0911 | 90.44233
7.9083 | 11.2208 | 41.0861 | 90.43132
7.9125 | 11.225 | 41.0811 | 90.42032
7.9166 | 11.2291 | 41.076 | 90.40909
7.9208 | 11.2333 | 41.0709 | 90.39787
7.9249 | 11.2374 | 41.0659 | 90.38686
7.9291 | 11.2416 | 41.0608 | 90.37564
7.9333 | 11.2458 | 41.0558 | 90.36463
7.9374 | 11.2499 | 41.0507 | 90.35341
7.9416 | 11.2541 | 41.0456 | 90.34218
7.9458 | 11.2583 | 41.0405 | 90.33096
7.9499 | 11.2624 | 41.0354 | 90.31973
7.9541 | 11.2666 | 41.0303 | 90.3085
7.9583 | 11.2708 | 41.0253 | 90.2975
7.9624 | 11.2749 | 41.0201 | 90.28605
7.9666 | 11.2791 | 41.015 | 90.27483
7.9708 | 11.2833 | 41.0099 | 90.2636
7.975 | 11.2875 | 41.0048 | 90.25238
7.9791 | 11.2916 | 40.9996 | 90.24093
7.9833 | 11.2958 | 40.9945 | 90.22971
7.9875 | 11.3 | 40.9894 | 90.21848
7.9916 | 11.3041 | 40.9842 | 90.20704
7.9958 | 11.3083 | 40.9791 | 90.19581
8 | 11.3125 | 40.9739 | 90.18437
8.0041 | 11.3166 | 40.9688 | 90.17314
8.0083 | 11.3208 | 40.9636 | 90.1617
8.0125 | 11.325 | 40.9585 | 90.15047
8.0166 | 11.3291 | 40.9533 | 90.13903
8.0208 | 11.3333 | 40.9481 | 90.12758
8.025 | 11.3375 | 40.9429 | 90.11614
8.0291 | 11.3416 | 40.9377 | 90.10469
8.0333 | 11.3458 | 40.9325 | 90.09325
8.0375 | 11.35 | 40.9273 | 90.0818
8.0416 | 11.3541 | 40.9221 | 90.07035
8.0458 | 11.3583 | 40.9169 | 90.05891
8.0499 | 11.3624 | 40.9117 | 90.04746
8.0541 | 11.3666 | 40.9065 | 90.03602
8.0583 | 11.3708 | 40.9013 | 90.02457
8.0624 | 11.3749 | 40.8961 | 90.01313
8.0666 | 11.3791 | 40.8908 | 90.00146
8.0708 | 11.3833 | 40.8856 | 89.99002
8.0749 | 11.3874 | 40.8804 | 89.97857
8.0791 | 11.3916 | 40.8752 | 89.96713
8.0833 | 11.3958 | 40.8699 | 89.95546
8.0875 | 11.4 | 40.8647 | 89.94402
8.0917 | 11.4042 | 40.8594 | 89.93235
8.0958 | 11.4083 | 40.8542 | 89.92091
8.1 | 11.4125 | 40.8489 | 89.90924
8.1043 | 11.4168 | 40.8436 | 89.89757

## modeling
time | mass
0 | 100
0.02777778 | 99.99377
0.05888889 | 99.98531
0.09373333 | 99.97566
0.1327591 | 99.96467
0.176468 | 99.95214
0.2254219 | 99.93782
0.2802503 | 99.92143
0.3284993 | 99.90663
0.3709584 | 99.89332
0.4185127 | 99.87812
0.4717734 | 99.86073
0.5314254 | 99.84077
0.5982356 | 99.81781
0.6730631 | 99.79131
0.7568699 | 99.76063
0.8507335 | 99.72496
0.9558607 | 99.68332
1.073603 | 99.63449
1.205475 | 99.57694
1.353171 | 99.50872
1.518591 | 99.42739
1.685257 | 99.33957
1.851924 | 99.24549
2.018591 | 99.14479
2.165257 | 99.05002
2.294324 | 98.96161
2.438879 | 98.85741
2.60078 | 98.73396
2.767447 | 98.5988
2.934113 | 98.45496
3.10078 | 98.30208
3.267447 | 98.13979
3.434113 | 97.96775
3.60078 | 97.78563
3.767447 | 97.59314
3.934113 | 97.38999
4.10078 | 97.17594
4.267447 | 96.95077
4.434113 | 96.71431
4.60078 | 96.46641
4.767447 | 96.20699
4.934113 | 95.93599
5.10078 | 95.65342
5.267447 | 95.35933
5.434113 | 95.0538
5.60078 | 94.73698
5.767447 | 94.40906
5.934113 | 94.07027
6.10078 | 93.72089
6.267447 | 93.36123
6.434113 | 92.99163
6.60078 | 92.61248
6.767447 | 92.22417
6.934113 | 91.82714
7.10078 | 91.42182
7.267447 | 91.00867
7.414113 | 90.6386
7.54318 | 90.30821
7.687735 | 89.93374
7.849636 | 89.50912
8.016302 | 89.06638
8.182969 | 88.61829
8.349636 | 88.16525
8.516302 | 87.70768
8.662969 | 87.30136
8.792036 | 86.94119
8.93659 | 86.53543
9.098492 | 86.07822
9.265158 | 85.60464
9.431825 | 85.12835
9.598492 | 84.64958
9.745158 | 84.22629
9.874225 | 83.8524
10.01878 | 83.43237
10.18068 | 82.96046
10.34735 | 82.47308
10.51401 | 81.98421
10.68068 | 81.49395
10.82735 | 81.06137
10.95641 | 80.67987
11.10097 | 80.25179
11.26287 | 79.77137
11.42954 | 79.27573
11.5962 | 78.77899
11.76287 | 78.28117
11.92954 | 77.78225
12.0762 | 77.34224
12.20527 | 76.95426
12.31885 | 76.61224
12.4188 | 76.31079
12.53074 | 75.97269
12.65612 | 75.59341
12.79654 | 75.16783
12.95381 | 74.69018
13.12048 | 74.18277
13.28714 | 73.67402
13.45381 | 73.16388
13.62048 | 72.65231
13.78714 | 72.13928
13.93381 | 71.68649
14.06288 | 71.28698
14.20743 | 70.83849
14.36933 | 70.33485
14.536 | 69.81482
14.70267 | 69.29318
14.86933 | 68.76992
15.036 | 68.24504
15.20267 | 67.71855
15.36933 | 67.19047
15.536 | 66.66082
15.68267 | 66.13683
15.81173 | 65.61771
15.95629 | 65.09167
16.11819 | 64.55807
16.28486 | 64.02148
16.45152 | 63.48374
16.61819 | 62.94493
16.78486 | 62.40519
16.93152 | 61.9295
17.06059 | 61.51044
17.20514 | 61.04073
17.36705 | 60.51431
17.53371 | 59.97215
17.70038 | 59.42992
17.86705 | 58.88781
18.03371 | 58.34603
18.20038 | 57.80478
18.34705 | 57.32915
18.47611 | 56.91125
18.62067 | 56.44398
18.78257 | 55.92177
18.94923 | 55.38572
19.1159 | 54.85148
19.28257 | 54.3193
19.44923 | 53.78941
19.6159 | 53.26206
19.78257 | 52.7375
19.92923 | 52.27855
20.0583 | 51.87689
20.20286 | 51.42935
20.36476 | 50.93116
20.53142 | 50.42203
20.69809 | 49.91696
20.86476 | 49.41615
21.01142 | 48.97937
21.14049 | 48.59816
21.28505 | 48.17442
21.44695 | 47.70398
21.61361 | 47.22464
21.78028 | 46.75053
21.94695 | 46.2818
22.09361 | 45.87416
22.22268 | 45.51926
22.36723 | 45.12561
22.52914 | 44.68957
22.6958 | 44.2464
22.86247 | 43.80917
23.02914 | 43.37793
23.1958 | 42.95275
23.36247 | 42.53365
23.50914 | 42.17024
23.6382 | 41.85461
23.78276 | 41.50523
23.94466 | 41.1191
24.11132 | 40.72757
24.27799 | 40.34217
24.44466 | 39.96287
24.61132 | 39.58966
24.75799 | 39.26654
24.88706 | 38.98628
25.03161 | 38.67638
25.19351 | 38.33427
25.36018 | 37.98778
25.52685 | 37.64708
25.69351 | 37.31211
25.84018 | 37.0223
25.96925 | 36.77107
26.1138 | 36.49338
26.2757 | 36.18696
26.44237 | 35.87673
26.60904 | 35.57178
26.7757 | 35.27203
26.94237 | 34.97738
27.10904 | 34.68774
27.2557 | 34.43719
27.38477 | 34.22
27.52932 | 33.97993
27.69123 | 33.71499
27.85789 | 33.44671
28.02456 | 33.18293
28.19123 | 32.92356
28.35789 | 32.6685
28.50456 | 32.44776
28.63363 | 32.25632
28.77818 | 32.04463
28.94008 | 31.8109
29.10675 | 31.57407
29.27341 | 31.34106
29.44008 | 31.11177
29.60675 | 30.88613
29.77341 | 30.66405
29.94008 | 30.44543
30.10675 | 30.23021
30.25341 | 30.04373
30.38248 | 29.88183
30.52704 | 29.70262
30.68894 | 29.50453
30.8556 | 29.30356
31.02227 | 29.10556
31.18894 | 28.91045
31.3556 | 28.71817
31.52227 | 28.52863
31.68894 | 28.34179
31.8556 | 28.15756
32.00227 | 27.99769
32.13134 | 27.85871
32.27589 | 27.70468
32.43779 | 27.53419
32.60446 | 27.36095
32.77113 | 27.18999
32.93779 | 27.02126
33.10446 | 26.85469
33.27113 | 26.69024
33.41779 | 26.54734
33.54686 | 26.42296
33.69141 | 26.28497
33.85332 | 26.13205
34.01998 | 25.97646
34.18665 | 25.82271
34.35332 | 25.67076
34.49998 | 25.53857
34.62905 | 25.42341
34.7736 | 25.29555
34.93551 | 25.15373
35.10217 | 25.00928
35.26884 | 24.86639
35.43551 | 24.72502
35.60217 | 24.58513
35.74884 | 24.46329
35.87791 | 24.35704
36.02246 | 24.23896
36.18436 | 24.10784
36.35103 | 23.97415
36.51769 | 23.84174
36.68436 | 23.71059
36.85103 | 23.58065
36.99769 | 23.46735
37.12676 | 23.36844
37.27132 | 23.25842
37.43322 | 23.13614
37.59988 | 23.01131
37.76655 | 22.88753
37.93322 | 22.76479
38.07988 | 22.65766
38.20895 | 22.56405
38.35351 | 22.45985
38.51541 | 22.34393
38.68207 | 22.22549
38.84874 | 22.10794
39.01541 | 21.99126
39.18207 | 21.87542
39.34874 | 21.7604
39.51541 | 21.64618
39.66207 | 21.54634
39.79114 | 21.45901
39.93569 | 21.36169
40.0976 | 21.2533
40.26426 | 21.1424
40.43093 | 21.03219
40.5976 | 20.92264
40.76426 | 20.81374
40.91093 | 20.71846
41.04 | 20.63504
41.18455 | 20.542
41.34645 | 20.43828
41.51312 | 20.33206
41.67978 | 20.2264
41.84645 | 20.12126
41.99312 | 20.0292
42.12218 | 19.94852
42.26674 | 19.8585
42.42864 | 19.75807
42.59531 | 19.65513
42.76197 | 19.55264
42.92864 | 19.45059
43.09531 | 19.34895
43.26197 | 19.24771
43.40864 | 19.15897
43.53771 | 19.08114
43.68226 | 18.9942
43.84416 | 18.89714
44.01083 | 18.79756
44.1775 | 18.6983
44.34416 | 18.59936
44.51083 | 18.50073
44.6775 | 18.40239
44.84416 | 18.30433
45.01083 | 18.20655
45.1575 | 18.12072
45.28656 | 18.04536
45.43112 | 17.96112
45.59302 | 17.86696
45.75969 | 17.77024
45.92635 | 17.67373
46.09302 | 17.57741
46.25969 | 17.48129
46.40635 | 17.39685
46.53542 | 17.32266
46.67997 | 17.23967
46.84187 | 17.14685
47.00854 | 17.05143
47.17521 | 16.95614
47.34187 | 16.86098
47.50854 | 16.76593
47.67521 | 16.67098
47.84187 | 16.57613
47.98854 | 16.49273
48.11761 | 16.41939
48.26216 | 16.3373
48.42406 | 16.24541
48.59073 | 16.15087
48.7574 | 16.05637
48.92406 | 15.96191
49.09073 | 15.86749
49.2574 | 15.77308
49.42406 | 15.67868
49.59073 | 15.5843
49.7574 | 15.48991
49.92406 | 15.39551
50.09073 | 15.30109
50.2574 | 15.20665
50.40406 | 15.12352
50.53313 | 15.05033
50.67769 | 14.96834
50.83959 | 14.87646
51.00625 | 14.78182
51.17292 | 14.68713
51.33959 | 14.59236
51.50625 | 14.49752
51.67292 | 14.4026
51.83959 | 14.3076
51.98625 | 14.22391
52.11532 | 14.1502
52.25987 | 14.06757
52.42178 | 13.97494
52.58844 | 13.87948
52.75511 | 13.78389
52.92178 | 13.68819
53.08844 | 13.59235
53.25511 | 13.49639
53.40178 | 13.41182
53.53084 | 13.3373
53.6754 | 13.25375
53.8373 | 13.16004
54.00397 | 13.06343
54.17063 | 12.96667
54.3373 | 12.86974
54.48397 | 12.78431
54.61303 | 12.70901
54.75759 | 12.62457
54.91949 | 12.52986
55.08615 | 12.43218
55.25282 | 12.33434
55.41949 | 12.23632
55.56615 | 12.1499
55.69522 | 12.07374
55.83978 | 11.98831
56.00168 | 11.89247
56.16834 | 11.79364
56.33501 | 11.69463
56.50168 | 11.59543
56.66834 | 11.49605
56.81501 | 11.40844
56.94408 | 11.33121
57.08863 | 11.24459
57.25053 | 11.14743
57.4172 | 11.04723
57.58387 | 10.94685
57.75053 | 10.8463
57.9172 | 10.74557
58.08387 | 10.64467
58.25053 | 10.5436
58.4172 | 10.44237
58.58387 | 10.34098
58.75053 | 10.23942
58.9172 | 10.13772
59.08387 | 10.03587
59.25053 | 9.933874
59.4172 | 9.831743
59.56387 | 9.741754
59.69293 | 9.662479
59.83749 | 9.573613
59.99939 | 9.519822